## Sheet1
PVA | Agarose | TPC_content | freeze_thaw_cycle | k | intercept | R2 | M_t_pred
1 | 0.1 | 100 | 3 | 0.1826072 | -0.2536621 | 0.9510139 | [{'time': 1, 'release_TPC': 20.7357529387396, 'M_t_pred': -54.69252258693369}, {'time': 2, 'release_TPC': 35.2721570607426, 'M_t_pred': -85.68405535481017}, {'time': 3, 'release_TPC': 39.4727503107037, 'M_t_pred': -122.88451850432547}, {'time': 4, 'release_TPC': 43.9609451866812, 'M_t_pred': -167.53782651924456}, {'time': 5, 'release_TPC': 46.2065257495728, 'M_t_pred': -221.13710319118613}]
1 | 0.1 | 150 | 3 | 0.1051742 | -0.3510132 | 0.8850675 | [{'time': 1, 'release_TPC': 23.9978934202297, 'M_t_pred': -57.80461384870685}, {'time': 2, 'release_TPC': 30.9572825120964, 'M_t_pred': -75.30579843804888}, {'time': 3, 'release_TPC': 35.582331062177, 'M_t_pred': -94.74793680915977}, {'time': 4, 'release_TPC': 40.9491326816102, 'M_t_pred': -116.34628876709621}, {'time': 5, 'release_TPC': 41.7054299287932, 'M_t_pred': -140.33998731992892}]
1 | 0.1 | 200 | 3 | 0.2350109 | -0.1736938 | 0.9603563 | [{'time': 1, 'release_TPC': 16.5139887456833, 'M_t_pred': -50.486720725156054}, {'time': 2, 'release_TPC': 29.0819553187102, 'M_t_pred': -90.35404737884699}, {'time': 3, 'release_TPC': 29.7114941161976, 'M_t_pred': -140.78312809863206}, {'time': 4, 'release_TPC': 33.4978506518101, 'M_t_pred': -204.57200976439492}, {'time': 5, 'release_TPC': 34.5790151083645, 'M_t_pred': -285.2600049864111}]
1 | 0.15 | 100 | 3 | 0.03377364 | -0.2422447 | 0.7418429 | [{'time': 1, 'release_TPC': 16.8789872507812, 'M_t_pred': -31.78720887269899}, {'time': 2, 'release_TPC': 27.6103825764005, 'M_t_pred': -36.31415846018107}, {'time': 3, 'release_TPC': 33.0215873126803, 'M_t_pred': -40.996610791388456}, {'time': 4, 'release_TPC': 41.6182871918772, 'M_t_pred': -45.83990745514135}, {'time': 5, 'release_TPC': 41.05833491, 'M_t_pred': -50.84957352622577}]
1 | 0.15 | 150 | 3 | 0.02022257 | -0.2906247 | 0.5335254 | [{'time': 1, 'release_TPC': 18.0534661767245, 'M_t_pred': -36.45807975811135}, {'time': 2, 'release_TPC': 24.2572936447261, 'M_t_pred': -39.24570480668677}, {'time': 3, 'release_TPC': 27.0200210444976, 'M_t_pred': -42.090276673107056}, {'time': 4, 'release_TPC': 30.9589591194193, 'M_t_pred': -44.99295869175401}, {'time': 5, 'release_TPC': 30.7980139255386, 'M_t_pred': -47.954937962110634}]
1 | 0.15 | 200 | 3 | 0.04469388 | -0.3026759 | 0.6479797 | [{'time': 1, 'release_TPC': 13.4409713424636, 'M_t_pred': -41.53399596610752}, {'time': 2, 'release_TPC': 21.2474162877222, 'M_t_pred': -48.003189891380124}, {'time': 3, 'release_TPC': 27.9278460840923, 'M_t_pred': -54.7680758145866}, {'time': 4, 'release_TPC': 28.3951646241449, 'M_t_pred': -61.84216913790104}, {'time': 5, 'release_TPC': 30.0686100628092, 'M_t_pred': -69.23960302149301}]
1 | 0.2 | 100 | 3 | 0.09368344 | -0.2464371 | 0.8625898 | [{'time': 1, 'release_TPC': 18.3997620338696, 'M_t_pred': -40.51168918115595}, {'time': 2, 'release_TPC': 27.1966006443483, 'M_t_pred': -54.31162835422894}, {'time': 3, 'release_TPC': 30.035421072431, 'M_t_pred': -69.46688765967176}, {'time': 4, 'release_TPC': 33.478805110198, 'M_t_pred': -86.11057584804986}, {'time': 5, 'release_TPC': 33.5436049762236, 'M_t_pred': -104.38887455142284}]
1 | 0.2 | 150 | 3 | 0.0648935 | -0.2959612 | 0.9589903 | [{'time': 1, 'release_TPC': 14.1821527272463, 'M_t_pred': -43.455498952669245}, {'time': 2, 'release_TPC': 21.2308038476683, 'M_t_pred': -53.07352647286534}, {'time': 3, 'release_TPC': 24.5217905702729, 'M_t_pred': -63.336398241309965}, {'time': 4, 'release_TPC': 26.9582116798255, 'M_t_pred': -74.28734808153143}, {'time': 5, 'release_TPC': 32.6128905236378, 'M_t_pred': -85.9725084449082}]
1 | 0.2 | 200 | 3 | 0.07268393 | -0.2561895 | 0.9367184 | [{'time': 1, 'release_TPC': 16.8148438247144, 'M_t_pred': -38.940191797953474}, {'time': 2, 'release_TPC': 23.5712745946969, 'M_t_pred': -49.41497392484939}, {'time': 3, 'release_TPC': 26.9211748281697, 'M_t_pred': -60.679455987999134}, {'time': 4, 'release_TPC': 26.8993939423865, 'M_t_pred': -72.79317392636204}, {'time': 5, 'release_TPC': 33.2637687682693, 'M_t_pred': -85.82015212807295}]
1.5 | 0.1 | 100 | 3 | 0.1124504 | -0.2476227 | 0.9869977 | [{'time': 1, 'release_TPC': 23.744112223988, 'M_t_pred': -43.343417991638546}, {'time': 2, 'release_TPC': 36.1795879480767, 'M_t_pred': -60.40367971832501}, {'time': 3, 'release_TPC': 41.9747611, 'M_t_pred': -79.49439763379873}, {'time': 4, 'release_TPC': 50.5054391346663, 'M_t_pred': -100.857229949442}, {'time': 5, 'release_TPC': 55.0340228242435, 'M_t_pred': -124.76259624142347}]
1.5 | 0.1 | 150 | 3 | 0.1379854 | -0.3203201 | 0.9773385 | [{'time': 1, 'release_TPC': 23.6341463414634, 'M_t_pred': -58.13921533259041}, {'time': 2, 'release_TPC': 30.2821138211382, 'M_t_pred': -81.53730777390481}, {'time': 3, 'release_TPC': 38.0495934959349, 'M_t_pred': -108.39735447331313}, {'time': 4, 'release_TPC': 41.0626016260163, 'M_t_pred': -139.23158211404592}, {'time': 5, 'release_TPC': 43.6333333333333, 'M_t_pred': -174.62800583736993}]
1.5 | 0.1 | 200 | 3 | 0.1867196 | -0.4414611 | 0.9240163 | [{'time': 1, 'release_TPC': 26.3044837806237, 'M_t_pred': -87.41977720605745}, {'time': 2, 'release_TPC': 35.4484233805549, 'M_t_pred': -125.89504490208219}, {'time': 3, 'release_TPC': 37.728145308209, 'M_t_pred': -172.2688718982453}, {'time': 4, 'release_TPC': 44.4169997552818, 'M_t_pred': -228.16274760199406}, {'time': 5, 'release_TPC': 44.4420516445967, 'M_t_pred': -295.5310357841318}]
1.5 | 0.15 | 100 | 3 | 0.1089736 | -0.2503018 | 0.8863774 | [{'time': 1, 'release_TPC': 21.3664675979586, 'M_t_pred': -43.229121037426864}, {'time': 2, 'release_TPC': 27.5261699685412, 'M_t_pred': -59.719514479621964}, {'time': 3, 'release_TPC': 29.1912145155893, 'M_t_pred': -78.10849582006529}, {'time': 4, 'release_TPC': 34.532831415079, 'M_t_pred': -98.61465511362792}, {'time': 5, 'release_TPC': 32.9544076826171, 'M_t_pred': -121.48174933641354}]
1.5 | 0.15 | 150 | 3 | 0.3411192 | -0.4158559 | 0.8850168 | [{'time': 1, 'release_TPC': 30.2462707647462, 'M_t_pred': -113.18179517782289}, {'time': 2, 'release_TPC': 34.7315083525098, 'M_t_pred': -199.8446471083039}, {'time': 3, 'release_TPC': 33.1222516387445, 'M_t_pred': -321.7377582570249}, {'time': 4, 'release_TPC': 41.7437313823708, 'M_t_pred': -493.18296476180467}, {'time': 5, 'release_TPC': 45.3564803903822, 'M_t_pred': -734.3242282545693}]
1.5 | 0.15 | 200 | 3 | 0.06282307 | -0.2237111 | 0.9051532 | [{'time': 1, 'release_TPC': 14.315186377389, 'M_t_pred': -33.1803697939989}, {'time': 2, 'release_TPC': 17.8787540500581, 'M_t_pred': -41.815574945120936}, {'time': 3, 'release_TPC': 24.0921540947121, 'M_t_pred': -51.010673180466306}, {'time': 4, 'release_TPC': 28.4273204657369, 'M_t_pred': -60.801967084660944}, {'time': 5, 'release_TPC': 32.7827920656659, 'M_t_pred': -71.22811304466853}]
1.5 | 0.2 | 100 | 3 | 0.4716152 | 0.14389 | 0.9418098 | [{'time': 1, 'release_TPC': 11.9173008929106, 'M_t_pred': -38.780754162130116}, {'time': 2, 'release_TPC': 22.7752861508959, 'M_t_pred': -122.407336745799}, {'time': 3, 'release_TPC': 31.2829148438905, 'M_t_pred': -256.4256711025788}, {'time': 4, 'release_TPC': 32.9077305687062, 'M_t_pred': -471.2008465175926}, {'time': 5, 'release_TPC': 35.2801761850542, 'M_t_pred': -815.3953643493718}]
1.5 | 0.2 | 150 | 3 | 0.410625 | 0.04383873 | 0.9334973 | [{'time': 1, 'release_TPC': 19.5008100888908, 'M_t_pred': -44.30894481715859}, {'time': 2, 'release_TPC': 21.395104435784, 'M_t_pred': -117.58323090801622}, {'time': 3, 'release_TPC': 22.241099969348, 'M_t_pred': -228.06325645547923}, {'time': 4, 'release_TPC': 28.4450672154836, 'M_t_pred': -394.640601608092}, {'time': 5, 'release_TPC': 29.1500634934536, 'M_t_pred': -645.7992321441789}]
1.5 | 0.2 | 200 | 3 | 0.08509046 | -0.3689666 | 0.7475777 | [{'time': 1, 'release_TPC': 9.58552317247969, 'M_t_pred': -57.46877759817226}, {'time': 2, 'release_TPC': 18.7396978021978, 'M_t_pred': -71.45445500734581}, {'time': 3, 'release_TPC': 31.2104634495939, 'M_t_pred': -86.68227816488223}, {'time': 4, 'release_TPC': 31.9113563067367, 'M_t_pred': -103.26256893900675}, {'time': 5, 'release_TPC': 32.4853380315337, 'M_t_pred': -121.31544749627223}]
2 | 0.2 | 100 | 3 | 0.06013941 | -0.2349162 | 0.764591 | [{'time': 1, 'release_TPC': 18.0579834620844, 'M_t_pred': -34.32010322808181}, {'time': 2, 'release_TPC': 30.1526328506432, 'M_t_pred': -42.645879893470195}, {'time': 3, 'release_TPC': 38.0267535463196, 'M_t_pred': -51.48772642045047}, {'time': 4, 'release_TPC': 42.8561076128606, 'M_t_pred': -60.877631188335116}, {'time': 5, 'release_TPC': 44.8929867929493, 'M_t_pred': -70.84956536304597}]
2 | 0.2 | 150 | 3 | 0.08571356 | -0.1494929 | 0.9514989 | [{'time': 1, 'release_TPC': 11.9933706560179, 'M_t_pred': -26.516995374408502}, {'time': 2, 'release_TPC': 18.5897245168278, 'M_t_pred': -37.839533776399705}, {'time': 3, 'release_TPC': 24.0991791619361, 'M_t_pred': -50.175373794392584}, {'time': 4, 'release_TPC': 29.8410053635047, 'M_t_pred': -63.61520005479666}, {'time': 5, 'release_TPC': 31.4676062587271, 'M_t_pred': -78.2578129329131}]
2 | 0.2 | 200 | 3 | 0.1184815 | -0.1470414 | 0.8484627 | [{'time': 1, 'release_TPC': 10.9317103047007, 'M_t_pred': -30.411260615115143}, {'time': 2, 'release_TPC': 16.6382636655949, 'M_t_pred': -46.815172154287986}, {'time': 3, 'release_TPC': 20.3991731740928, 'M_t_pred': -65.28246619981644}, {'time': 4, 'release_TPC': 23.17723166, 'M_t_pred': -86.07268739490141}, {'time': 5, 'release_TPC': 27.259072117593, 'M_t_pred': -109.47802746664941}]
2 | 0.1 | 100 | 3 | 0.02599536 | -0.4119867 | 0.1617519 | [{'time': 1, 'release_TPC': 1.41346153846154, 'M_t_pred': -54.95771317013449}, {'time': 2, 'release_TPC': 12.5899038461538, 'M_t_pred': -59.038708498848735}, {'time': 3, 'release_TPC': 16.0427884615384, 'M_t_pred': -63.22718168414896}, {'time': 4, 'release_TPC': 20.2908653846153, 'M_t_pred': -67.5259632829767}, {'time': 5, 'release_TPC': 26.1341346153846, 'M_t_pred': -71.93795839835089}]
2 | 0.1 | 150 | 3 | 0.2408483 | -0.07188282 | 0.9135686 | [{'time': 1, 'release_TPC': 19.4946511595043, 'M_t_pred': -36.71538460897703}, {'time': 2, 'release_TPC': 28.1686757203623, 'M_t_pred': -73.94680899212753}, {'time': 3, 'release_TPC': 30.6766954481862, 'M_t_pred': -121.31739193130224}, {'time': 4, 'release_TPC': 34.1211155547391, 'M_t_pred': -181.58830998440712}, {'time': 5, 'release_TPC': 39.5314288540622, 'M_t_pred': -258.27268534091104}]
2 | 0.1 | 200 | 3 | 0.1268122 | -0.3471962 | 0.8629915 | [{'time': 1, 'release_TPC': 11.6364573116985, 'M_t_pred': -60.6420517859608}, {'time': 2, 'release_TPC': 14.3368260313598, 'M_t_pred': -82.36147566178211}, {'time': 3, 'release_TPC': 13.9104520229922, 'M_t_pred': -107.01744926572898}, {'time': 4, 'release_TPC': 13.8838036474692, 'M_t_pred': -135.00700542680545}, {'time': 5, 'release_TPC': 14.4434195334517, 'M_t_pred': -166.78085734107927}]
2 | 0.15 | 100 | 3 | 0.0622052 | -0.1742862 | 0.8668342 | [{'time': 1, 'release_TPC': 6.98142240271032, 'M_t_pred': -26.67966579282579}, {'time': 2, 'release_TPC': 14.9906653258196, 'M_t_pred': -34.81005476812369}, {'time': 3, 'release_TPC': 24.4155855694786, 'M_t_pred': -43.46225775734354}, {'time': 4, 'release_TPC': 25.7439951099943, 'M_t_pred': -52.66976514648687}, {'time': 5, 'release_TPC': 28.4395998710408, 'M_t_pred': -62.468216757799944}]
2 | 0.15 | 150 | 3 | 0.1103272 | -0.2500087 | 0.8395714 | [{'time': 1, 'release_TPC': 11.9202873282656, 'M_t_pred': -43.38108534993199}, {'time': 2, 'release_TPC': 17.9843869865402, 'M_t_pred': -60.105533619397654}, {'time': 3, 'release_TPC': 22.1426267522142, 'M_t_pred': -78.78077734584696}, {'time': 4, 'release_TPC': 25.4969401631913, 'M_t_pred': -99.63436382134437}, {'time': 5, 'release_TPC': 29.1076783597183, 'M_t_pred': -122.92038221344424}]
2 | 0.15 | 200 | 3 | 0.2863093 | -0.1005652 | 0.9755314 | [{'time': 1, 'release_TPC': 23.585254288788, 'M_t_pred': -47.23717939014356}, {'time': 2, 'release_TPC': 22.479695494001, 'M_t_pred': -96.04693110187416}, {'time': 3, 'release_TPC': 26.9940605727144, 'M_t_pred': -161.0373232743135}, {'time': 4, 'release_TPC': 27.0861904722799, 'M_t_pred': -247.5723070962525}, {'time': 5, 'release_TPC': 27.5468399701078, 'M_t_pred': -362.79400640827515}]
1 | 0.1 | 100 | 5 | 0.0805309 | -0.223785 | 0.8823951 | [{'time': 1, 'release_TPC': 29.4555632893904, 'M_t_pred': -35.569718985176024}, {'time': 2, 'release_TPC': 31.6599175355572, 'M_t_pred': -46.93891195288658}, {'time': 3, 'release_TPC': 36.1730969228276, 'M_t_pred': -59.26155197134428}, {'time': 4, 'release_TPC': 42.2870227223176, 'M_t_pred': -72.61759733496463}, {'time': 5, 'release_TPC': 48.370655401695, 'M_t_pred': -87.09371182730466}]
1 | 0.1 | 150 | 5 | 0.05103141 | -0.3520684 | 0.7590376 | [{'time': 1, 'release_TPC': 15.237736953205, 'M_t_pred': -49.64562654142901}, {'time': 2, 'release_TPC': 20.2246326833448, 'M_t_pred': -57.48046490968224}, {'time': 3, 'release_TPC': 22.2740527096788, 'M_t_pred': -65.72550365381922}, {'time': 4, 'release_TPC': 27.6634188141367, 'M_t_pred': -74.40221920263991}, {'time': 5, 'release_TPC': 28.9447739670199, 'M_t_pred': -83.53321240369458}]
1 | 0.1 | 200 | 5 | 0.247368 | -0.2604633 | 0.8801807 | [{'time': 1, 'release_TPC': 24.4791403809242, 'M_t_pred': -66.16835712996192}, {'time': 2, 'release_TPC': 30.9239597052795, 'M_t_pred': -112.80355040539396}, {'time': 3, 'release_TPC': 34.0778074597513, 'M_t_pred': -172.52692297922235}, {'time': 4, 'release_TPC': 39.1463099701584, 'M_t_pred': -249.01167582512502}, {'time': 5, 'release_TPC': 43.2752604120031, 'M_t_pred': -346.9618947392912}]
1 | 0.15 | 100 | 5 | 0.0900089 | -0.1276824 | 0.9378388 | [{'time': 1, 'release_TPC': 4.76783621577469, 'M_t_pred': -24.32032578689627}, {'time': 2, 'release_TPC': 14.4536071948578, 'M_t_pred': -36.029314566015415}, {'time': 3, 'release_TPC': 21.4994096026137, 'M_t_pred': -48.841103047128186}, {'time': 4, 'release_TPC': 22.0317704819063, 'M_t_pred': -62.85955734588802}, {'time': 5, 'release_TPC': 23.5919599417593, 'M_t_pred': -78.19832610687133}]
1 | 0.15 | 150 | 5 | 0.1000407 | -0.2045616 | 0.9292702 | [{'time': 1, 'release_TPC': 17.7202283849918, 'M_t_pred': -35.60856411339051}, {'time': 2, 'release_TPC': 21.6063417618271, 'M_t_pred': -49.87674391131449}, {'time': 3, 'release_TPC': 32.3450244698206, 'M_t_pred': -65.64616336970461}, {'time': 4, 'release_TPC': 34.1619086460033, 'M_t_pred': -83.0747768001882}, {'time': 5, 'release_TPC': 35.8683727569331, 'M_t_pred': -102.33715782256753}]
1 | 0.15 | 200 | 5 | 0.0969782 | -0.2292668 | 0.924283 | [{'time': 1, 'release_TPC': 10.6728897333426, 'M_t_pred': -38.57547730744355}, {'time': 2, 'release_TPC': 16.6506442024121, 'M_t_pred': -52.68749864252409}, {'time': 3, 'release_TPC': 21.8232508494926, 'M_t_pred': -68.23663677511664}, {'time': 4, 'release_TPC': 21.7858021135861, 'M_t_pred': -85.36924243986451}, {'time': 5, 'release_TPC': 27.1269280722456, 'M_t_pred': -104.24657019660302}]
1 | 0.2 | 100 | 5 | 0.08362851 | -0.3520367 | 0.8861759 | [{'time': 1, 'release_TPC': 26.2230007648102, 'M_t_pred': -54.59912031092755}, {'time': 2, 'release_TPC': 29.4462446088181, 'M_t_pred': -68.08401767650155}, {'time': 3, 'release_TPC': 37.9322990229858, 'M_t_pred': -82.74513426372665}, {'time': 4, 'release_TPC': 37.4861438016401, 'M_t_pred': -98.68506571125512}, {'time': 5, 'release_TPC': 43.3043720963323, 'M_t_pred': -116.01535655508486}]
1 | 0.2 | 150 | 5 | 0.04453248 | -0.2661915 | 0.9236232 | [{'time': 1, 'release_TPC': 10.8449760995058, 'M_t_pred': -36.441252257236975}, {'time': 2, 'release_TPC': 11.3379295585742, 'M_t_pred': -42.654641139480056}, {'time': 3, 'release_TPC': 21.9487527650224, 'M_t_pred': -49.15098111432374}, {'time': 4, 'release_TPC': 24.1916910037839, 'M_t_pred': -55.943157472278784}, {'time': 5, 'release_TPC': 25.0173880477235, 'M_t_pred': -63.04464228622177}]
1 | 0.2 | 200 | 5 | 0.07415446 | -0.23418 | 0.9588957 | [{'time': 1, 'release_TPC': 13.1551658166636, 'M_t_pred': -36.115621603162595}, {'time': 2, 'release_TPC': 22.9224259161591, 'M_t_pred': -46.592868062898816}, {'time': 3, 'release_TPC': 22.1925845249606, 'M_t_pred': -57.87658105516935}, {'time': 4, 'release_TPC': 21.8231586355886, 'M_t_pred': -70.028836839285}, {'time': 5, 'release_TPC': 27.5132183706729, 'M_t_pred': -83.11648987900104}]
1.5 | 0.1 | 100 | 5 | 0.09501748 | -0.3712485 | 0.8008254 | [{'time': 1, 'release_TPC': 13.6428737540196, 'M_t_pred': -59.403089761119546}, {'time': 2, 'release_TPC': 41.632769584847, 'M_t_pred': -75.29208371968427}, {'time': 3, 'release_TPC': 55.8554462273759, 'M_t_pred': -92.76486209167312}, {'time': 4, 'release_TPC': 64.2095251842407, 'M_t_pred': -111.97929346679962}, {'time': 5, 'release_TPC': 63.5053768614526, 'M_t_pred': -133.1089824727171}]
1.5 | 0.1 | 150 | 5 | 0.3216342 | -0.3477618 | 0.8871692 | [{'time': 1, 'release_TPC': 29.9094036616896, 'M_t_pred': -95.30572998328243}, {'time': 2, 'release_TPC': 30.4882953454642, 'M_t_pred': -169.40084385937428}, {'time': 3, 'release_TPC': 45.4590775008583, 'M_t_pred': -271.60617191495254}, {'time': 4, 'release_TPC': 41.2249703967881, 'M_t_pred': -412.58617095263486}, {'time': 5, 'release_TPC': 59.4007188850975, 'M_t_pred': -607.05118081843}]
1.5 | 0.1 | 200 | 5 | 0.3316191 | -0.7265687 | 0.705319 | [{'time': 1, 'release_TPC': 24.7458892732509, 'M_t_pred': -188.11448055557247}, {'time': 2, 'release_TPC': 32.6171880952744, 'M_t_pred': -301.40743508511025}, {'time': 3, 'release_TPC': 37.4742270005029, 'M_t_pred': -459.24967266797285}, {'time': 4, 'release_TPC': 42.910425016382, 'M_t_pred': -679.1589518338653}, {'time': 5, 'release_TPC': 45.5429664284299, 'M_t_pred': -985.5413992942591}]
1.5 | 0.15 | 100 | 5 | 0.1892799 | -0.1710974 | 0.9634242 | [{'time': 1, 'release_TPC': 15.1784274149069, 'M_t_pred': -43.38703185108883}, {'time': 2, 'release_TPC': 26.4863558390126, 'M_t_pred': -73.26589968808554}, {'time': 3, 'release_TPC': 26.8058921321719, 'M_t_pred': -109.37090061184462}, {'time': 4, 'release_TPC': 27.6584677338304, 'M_t_pred': -152.99943094359074}, {'time': 5, 'release_TPC': 34.1261643045157, 'M_t_pred': -205.71923734734904}]
1.5 | 0.15 | 150 | 5 | 0.147923 | -0.2078828 | 0.9266565 | [{'time': 1, 'release_TPC': 13.380726572586, 'M_t_pred': -42.733028988367636}, {'time': 2, 'release_TPC': 21.2401428120628, 'M_t_pred': -65.48803971156683}, {'time': 3, 'release_TPC': 29.2615362679446, 'M_t_pred': -91.8707357482691}, {'time': 4, 'release_TPC': 33.6912610122375, 'M_t_pred': -122.45945568481443}, {'time': 5, 'release_TPC': 35.5997751707484, 'M_t_pred': -157.92473891647313}]
1.5 | 0.15 | 200 | 5 | 0.03175304 | -0.2352481 | 0.7196912 | [{'time': 1, 'release_TPC': 11.0196442987499, 'M_t_pred': -30.60419490042483}, {'time': 2, 'release_TPC': 18.5026420725591, 'M_t_pred': -34.81781824688748}, {'time': 3, 'release_TPC': 20.4946546957947, 'M_t_pred': -39.167383794283175}, {'time': 4, 'release_TPC': 23.8617682315238, 'M_t_pred': -43.657277383603166}, {'time': 5, 'release_TPC': 26.3152873253908, 'M_t_pred': -48.292026354218656}]
1.5 | 0.2 | 100 | 5 | 0.3994635 | -0.09682359 | 0.9629505 | [{'time': 1, 'release_TPC': 18.4683123764666, 'M_t_pred': -64.2611019897686}, {'time': 2, 'release_TPC': 22.1881092560663, 'M_t_pred': -144.91732760354492}, {'time': 3, 'release_TPC': 28.9656314395054, 'M_t_pred': -265.1777361398588}, {'time': 4, 'release_TPC': 29.7583750367972, 'M_t_pred': -444.48895174986444}, {'time': 5, 'release_TPC': 37.4941587114681, 'M_t_pred': -711.8463675017754}]
1.5 | 0.2 | 150 | 5 | 0.2275383 | -0.484706 | 0.8649852 | [{'time': 1, 'release_TPC': 16.0475216117846, 'M_t_pred': -103.85613138695797}, {'time': 2, 'release_TPC': 25.4414938783755, 'M_t_pred': -155.94249722665435}, {'time': 3, 'release_TPC': 29.8298738268289, 'M_t_pred': -221.33721679566253}, {'time': 4, 'release_TPC': 24.7290544573688, 'M_t_pred': -303.4406478676383}, {'time': 5, 'release_TPC': 36.991300779077, 'M_t_pred': -406.52195838044196}]
1.5 | 0.2 | 200 | 5 | 0.05877009 | -0.4709711 | 0.8287224 | [{'time': 1, 'release_TPC': 9.96567662145428, 'M_t_pred': -69.84927085415514}, {'time': 2, 'release_TPC': 22.0067739704958, 'M_t_pred': -80.13048183721581}, {'time': 3, 'release_TPC': 24.5404900184828, 'M_t_pred': -91.03402872284838}, {'time': 4, 'release_TPC': 26.7153276035683, 'M_t_pred': -102.59758236288819}, {'time': 5, 'release_TPC': 26.587343204865, 'M_t_pred': -114.86109387786803}]
2 | 0.2 | 100 | 5 | 0.06965946 | -0.2736356 | 0.8245256 | [{'time': 1, 'release_TPC': 12.0739300983802, 'M_t_pred': -40.95846433415573}, {'time': 2, 'release_TPC': 16.7937391368379, 'M_t_pred': -51.127631843567215}, {'time': 3, 'release_TPC': 25.596731808566, 'M_t_pred': -62.030433677976184}, {'time': 4, 'release_TPC': 25.9040682110702, 'M_t_pred': -73.71979642378375}, {'time': 5, 'release_TPC': 28.4286172316406, 'M_t_pred': -86.25246495049569}]
2 | 0.2 | 150 | 5 | 0.06843446 | -0.2690187 | 0.9135191 | [{'time': 1, 'release_TPC': 11.8963832267515, 'M_t_pred': -40.13739104080496}, {'time': 2, 'release_TPC': 12.6350048226981, 'M_t_pred': -50.06338392602046}, {'time': 3, 'release_TPC': 25.1196707364868, 'M_t_pred': -60.69243924179495}, {'time': 4, 'release_TPC': 26.70012786181274, 'M_t_pred': -72.07435520851607}, {'time': 5, 'release_TPC': 27.5708485991416, 'M_t_pred': -84.26245727636774}]
2 | 0.2 | 200 | 5 | 0.0841261 | -0.1539532 | 0.8926334 | [{'time': 1, 'release_TPC': 2.82855380243775, 'M_t_pred': -26.880983039519002}, {'time': 2, 'release_TPC': 16.6480595229193, 'M_t_pred': -38.01682650025653}, {'time': 3, 'release_TPC': 19.9008963957227, 'M_t_pred': -50.13001902159697}, {'time': 4, 'release_TPC': 27.0530967247439, 'M_t_pred': -63.30633867590907}, {'time': 5, 'release_TPC': 29.4876733904135, 'M_t_pred': -77.63909193866314}]
2 | 0.1 | 100 | 5 | 0.1287648 | -0.382981 | 0.875181 | [{'time': 1, 'release_TPC': 7.64902586093432, 'M_t_pred': -66.82009265066169}, {'time': 2, 'release_TPC': 10.313847773776, 'M_t_pred': -89.7449302693664}, {'time': 3, 'release_TPC': 24.8346597710658, 'M_t_pred': -115.82015685796895}, {'time': 4, 'release_TPC': 25.7476080189837, 'M_t_pred': -145.4787068095817}, {'time': 5, 'release_TPC': 25.1938203525105, 'M_t_pred': -179.21300945287283}]
2 | 0.1 | 150 | 5 | 0.3068606 | -0.09990473 | 0.9591445 | [{'time': 1, 'release_TPC': 13.1343375725398, 'M_t_pred': -50.1951559106081}, {'time': 2, 'release_TPC': 18.2164979215541, 'M_t_pred': -104.13796401971295}, {'time': 3, 'release_TPC': 28.3275713050994, 'M_t_pred': -177.45440990730614}, {'time': 4, 'release_TPC': 28.2329094126847, 'M_t_pred': -277.1025636837333}, {'time': 5, 'release_TPC': 28.2985245091987, 'M_t_pred': -412.53949643241714}]
2 | 0.1 | 200 | 5 | 0.06453108 | -0.2359521 | 0.8072378 | [{'time': 1, 'release_TPC': 8.06065669511048, 'M_t_pred': -35.05111441162148}, {'time': 2, 'release_TPC': 9.37051340806593, 'M_t_pred': -44.05345001991916}, {'time': 3, 'release_TPC': 10.1201544807112, 'M_t_pred': -53.65586987600335}, {'time': 4, 'release_TPC': 14.0295729778398, 'M_t_pred': -63.898374832998115}, {'time': 5, 'release_TPC': 20.9335254372019, 'M_t_pred': -74.82363215004735}]
2 | 0.15 | 100 | 5 | 0.07316466 | 0.1169407 | 0.7079847 | [{'time': 1, 'release_TPC': 11.5783703599249, 'M_t_pred': 4.283172771849242}, {'time': 2, 'release_TPC': 19.0265459198169, 'M_t_pred': -2.9824699871608518}, {'time': 3, 'release_TPC': 20.5904899758962, 'M_t_pred': -10.799630867177278}, {'time': 4, 'release_TPC': 23.7442998127415, 'M_t_pred': -19.21017433193535}, {'time': 5, 'release_TPC': 24.9366991483158, 'M_t_pred': -28.25914267969125}]
2 | 0.15 | 150 | 5 | 0.03806345 | -0.03627317 | 0.8031583 | [{'time': 1, 'release_TPC': 16.2682836525979, 'M_t_pred': -7.716934960742061}, {'time': 2, 'release_TPC': 22.3194256463514, 'M_t_pred': -11.896044558982343}, {'time': 3, 'release_TPC': 35.7737359103919, 'M_t_pred': -16.237291680356456}, {'time': 4, 'release_TPC': 31.0526360260737, 'M_t_pred': -20.746966797940082}, {'time': 5, 'release_TPC': 34.3667492161131, 'M_t_pred': -25.431604437208044}]
2 | 0.15 | 200 | 5 | 0.9512295 | 1.360528 | 0.6833857 | [{'time': 1, 'release_TPC': 18.9869538526024, 'M_t_pred': 33.588409838689024}, {'time': 2, 'release_TPC': 23.6671492531854, 'M_t_pred': -71.93234983895462}, {'time': 3, 'release_TPC': 27.4113055736519, 'M_t_pred': -345.1140659234765}, {'time': 4, 'release_TPC': 32.3532370203339, 'M_t_pred': -1052.351677089913}, {'time': 5, 'release_TPC': 33.4889052881531, 'M_t_pred': -2883.312569412778}]