## Sheet1
PVA | Agarose | TPC_content | freeze_thaw_cycle | k | intercept | R2 | M_t_pred
1 | 0.1 | 100 | 3 | 0.07873843 | 0.2932921 | 0.9380025 | [{'time': 1, 'M_t': 34.4615271618801, 'M_t_pred': 37.203054379374784}, {'time': 2, 'M_t': 45.1352872328597, 'M_t_pred': 45.07689689914663}, {'time': 3, 'M_t': 52.9770845597982, 'M_t_pred': 52.95073941891848}, {'time': 4, 'M_t': 66.244396737787, 'M_t_pred': 60.824581938690336}, {'time': 5, 'M_t': 71.2538341902507, 'M_t_pred': 68.69842445846218}]
1 | 0.1 | 150 | 3 | 0.05365546 | 0.3158732 | 0.8789138 | [{'time': 1, 'M_t': 33.8985119436834, 'M_t_pred': 36.95287025060176}, {'time': 2, 'M_t': 42.2234319792581, 'M_t_pred': 42.31841644179768}, {'time': 3, 'M_t': 48.5696097494438, 'M_t_pred': 47.683962632993605}, {'time': 4, 'M_t': 59.1696202330547, 'M_t_pred': 53.049508824189516}, {'time': 5, 'M_t': 59.1696202330547, 'M_t_pred': 58.41505501538544}]
1 | 0.1 | 200 | 3 | 0.09328237 | 0.2719439 | 0.9271832 | [{'time': 1, 'M_t': 30.5783536920189, 'M_t_pred': 36.522626592687665}, {'time': 2, 'M_t': 47.9031761515095, 'M_t_pred': 45.85086356530987}, {'time': 3, 'M_t': 61.0276176812314, 'M_t_pred': 55.179100537932094}, {'time': 4, 'M_t': 64.6944859483886, 'M_t_pred': 64.5073375105543}, {'time': 5, 'M_t': 77.4278403361554, 'M_t_pred': 73.8355744831765}]
1 | 0.15 | 100 | 3 | 0.0242479 | 0.2161728 | 0.7344655 | [{'time': 1, 'M_t': 20.5221371095919, 'M_t_pred': 24.04206740543936}, {'time': 2, 'M_t': 28.3347632807489, 'M_t_pred': 26.466857258482435}, {'time': 3, 'M_t': 29.9937380924515, 'M_t_pred': 28.891647111525508}, {'time': 4, 'M_t': 34.8726988809316, 'M_t_pred': 31.316436964568585}, {'time': 5, 'M_t': 33.4504574322792, 'M_t_pred': 33.741226817611654}]
1 | 0.15 | 150 | 3 | 0.01458631 | 0.251452 | 0.5309057 | [{'time': 1, 'M_t': 22.8502715717301, 'M_t_pred': 26.603834483944905}, {'time': 2, 'M_t': 29.944947679095, 'M_t_pred': 28.062465379945557}, {'time': 3, 'M_t': 32.745867755651, 'M_t_pred': 29.521096275946206}, {'time': 4, 'M_t': 31.9871277790677, 'M_t_pred': 30.97972717194686}, {'time': 5, 'M_t': 31.9871277790677, 'M_t_pred': 32.438358067947505}]
1 | 0.15 | 200 | 3 | 0.02997208 | 0.2602572 | 0.6240024 | [{'time': 1, 'M_t': 22.3259341632917, 'M_t_pred': 29.022924413843487}, {'time': 2, 'M_t': 37.3738651166398, 'M_t_pred': 32.020132209721574}, {'time': 3, 'M_t': 38.2255005185597, 'M_t_pred': 35.01734000559966}, {'time': 4, 'M_t': 39.2674716500978, 'M_t_pred': 38.01454780147775}, {'time': 5, 'M_t': 40.9514459863216, 'M_t_pred': 41.01175559735583}]
1 | 0.2 | 100 | 3 | 0.05529108 | 0.2347556 | 0.8518897 | [{'time': 1, 'M_t': 26.5113157758834, 'M_t_pred': 29.004672140631865}, {'time': 2, 'M_t': 31.4058248340543, 'M_t_pred': 34.533780435641894}, {'time': 3, 'M_t': 44.3579859563037, 'M_t_pred': 40.06288873065193}, {'time': 4, 'M_t': 51.3690977158554, 'M_t_pred': 45.591997025661954}, {'time': 5, 'M_t': 51.6602164934224, 'M_t_pred': 51.12110532067199}]
1 | 0.2 | 150 | 3 | 0.03888901 | 0.2673776 | 0.9562989 | [{'time': 1, 'M_t': 30.3944451094851, 'M_t_pred': 30.62665835391978}, {'time': 2, 'M_t': 33.471825037734, 'M_t_pred': 34.51555938137758}, {'time': 3, 'M_t': 38.4258533334607, 'M_t_pred': 38.404460408835384}, {'time': 4, 'M_t': 44.0934260879041, 'M_t_pred': 42.29336143629319}, {'time': 5, 'M_t': 47.8539579834009, 'M_t_pred': 46.18226246375099}]
1 | 0.2 | 200 | 3 | 0.04472663 | 0.2382798 | 0.9263324 | [{'time': 1, 'M_t': 26.45375205, 'M_t_pred': 28.300644742179}, {'time': 2, 'M_t': 32.1886392098712, 'M_t_pred': 32.77330742461644}, {'time': 3, 'M_t': 38.5869437839161, 'M_t_pred': 37.245970107053886}, {'time': 4, 'M_t': 44.8976930115177, 'M_t_pred': 41.718632789491316}, {'time': 5, 'M_t': 47.3833903171653, 'M_t_pred': 46.19129547192876}]
1.5 | 0.1 | 100 | 3 | 0.06090429 | 0.2501075 | 0.9623123 | [{'time': 1, 'M_t': 27.8791078264674, 'M_t_pred': 31.10117841119866}, {'time': 2, 'M_t': 39.1209202473561, 'M_t_pred': 37.19160772130286}, {'time': 3, 'M_t': 44.6669648343055, 'M_t_pred': 43.282037031407064}, {'time': 4, 'M_t': 51.5661812944628, 'M_t_pred': 49.37246634151127}, {'time': 5, 'M_t': 55.3137851564604, 'M_t_pred': 55.462895651615476}]
1.5 | 0.1 | 150 | 3 | 0.0641587 | 0.3144859 | 0.9451734 | [{'time': 1, 'M_t': 33.9514952448071, 'M_t_pred': 37.864459894488746}, {'time': 2, 'M_t': 45.7127647821992, 'M_t_pred': 44.28032975561263}, {'time': 3, 'M_t': 54.5380234502568, 'M_t_pred': 50.696199616736514}, {'time': 4, 'M_t': 59.11391827, 'M_t_pred': 57.112069477860395}, {'time': 5, 'M_t': 61.8338533962061, 'M_t_pred': 63.527939338984275}]
1.5 | 0.1 | 200 | 3 | 0.06912117 | 0.4035912 | 0.8604557 | [{'time': 1, 'M_t': 39.9897316562726, 'M_t_pred': 47.27124118433716}, {'time': 2, 'M_t': 58.6418251695127, 'M_t_pred': 54.183358477772614}, {'time': 3, 'M_t': 63.8090840944878, 'M_t_pred': 61.095475771208065}, {'time': 4, 'M_t': 72.6223130648322, 'M_t_pred': 68.00759306464353}, {'time': 5, 'M_t': 76.1231262612247, 'M_t_pred': 74.91971035807897}]
1.5 | 0.15 | 100 | 3 | 0.05941907 | 0.2498193 | 0.8896792 | [{'time': 1, 'M_t': 31.3297905862342, 'M_t_pred': 30.92383678900717}, {'time': 2, 'M_t': 33.7564222638028, 'M_t_pred': 36.86574411894366}, {'time': 3, 'M_t': 41.265478275457, 'M_t_pred': 42.80765144888015}, {'time': 4, 'M_t': 55.376434561524, 'M_t_pred': 48.74955877881664}, {'time': 5, 'M_t': 56.4717524980362, 'M_t_pred': 54.69146610875314}]
1.5 | 0.15 | 150 | 3 | 0.08435777 | 0.461108 | 0.8367995 | [{'time': 1, 'M_t': 45.9556586390171, 'M_t_pred': 54.54657687798957}, {'time': 2, 'M_t': 66.075330119545, 'M_t_pred': 62.98235381961057}, {'time': 3, 'M_t': 75.5370850489301, 'M_t_pred': 71.41813076123155}, {'time': 4, 'M_t': 88.7328682598851, 'M_t_pred': 79.85390770285254}, {'time': 5, 'M_t': 88.7575866624375, 'M_t_pred': 88.28968464447354}]
1.5 | 0.15 | 200 | 3 | 0.04147984 | 0.2089189 | 0.8926796 | [{'time': 1, 'M_t': 22.7809141602574, 'M_t_pred': 25.039871689530912}, {'time': 2, 'M_t': 28.1166193739384, 'M_t_pred': 29.187856010204566}, {'time': 3, 'M_t': 36.2180779724624, 'M_t_pred': 33.33584033087822}, {'time': 4, 'M_t': 40.5738585477953, 'M_t_pred': 37.48382465155188}, {'time': 5, 'M_t': 42.3847624464184, 'M_t_pred': 41.63180897222553}]
1.5 | 0.2 | 100 | 3 | 0.1074951 | 0.3307786 | 0.9805789 | [{'time': 1, 'M_t': 40.0364559438999, 'M_t_pred': 43.82737086473259}, {'time': 2, 'M_t': 58.1055066208806, 'M_t_pred': 54.576877259328135}, {'time': 3, 'M_t': 65.0902066312879, 'M_t_pred': 65.32638365392367}, {'time': 4, 'M_t': 78.5298620539336, 'M_t_pred': 76.07589004851923}, {'time': 5, 'M_t': 87.466040658147, 'M_t_pred': 86.82539644311476}]
1.5 | 0.2 | 150 | 3 | 0.1249622 | 0.2396372 | 0.8561642 | [{'time': 1, 'M_t': 32.0809652092878, 'M_t_pred': 36.459935668420975}, {'time': 2, 'M_t': 39.7267295125981, 'M_t_pred': 48.956152812623884}, {'time': 3, 'M_t': 75.1702225271998, 'M_t_pred': 61.452369956826814}, {'time': 4, 'M_t': 81.5923261798001, 'M_t_pred': 73.94858710102972}, {'time': 5, 'M_t': 88.8163138723419, 'M_t_pred': 86.44480424523265}]
1.5 | 0.2 | 200 | 3 | 0.047167 | 0.3138984 | 0.7357281 | [{'time': 1, 'M_t': 30.2738556320467, 'M_t_pred': 36.10653563858304}, {'time': 2, 'M_t': 40.2707840948664, 'M_t_pred': 40.82323548698984}, {'time': 3, 'M_t': 53.3664500977827, 'M_t_pred': 45.53993533539663}, {'time': 4, 'M_t': 54.4273038982548, 'M_t_pred': 50.256635183803425}, {'time': 5, 'M_t': 54.5256589173248, 'M_t_pred': 54.973335032210215}]
2 | 0.2 | 100 | 3 | 0.04062517 | 0.2126433 | 0.7500173 | [{'time': 1, 'M_t': 19.979647670846, 'M_t_pred': 25.326845217274446}, {'time': 2, 'M_t': 29.9213007396638, 'M_t_pred': 29.389362435375194}, {'time': 3, 'M_t': 39.2858500717992, 'M_t_pred': 33.45187965347594}, {'time': 4, 'M_t': 41.2373436976163, 'M_t_pred': 37.514396871576686}, {'time': 5, 'M_t': 41.2373436976163, 'M_t_pred': 41.57691408967744}]
2 | 0.2 | 150 | 3 | 0.05611476 | 0.1583075 | 0.9324186 | [{'time': 1, 'M_t': 17.731442498152, 'M_t_pred': 21.442225846615642}, {'time': 2, 'M_t': 29.8155058876536, 'M_t_pred': 27.05370164132913}, {'time': 3, 'M_t': 34.210552204341, 'M_t_pred': 32.665177436042626}, {'time': 4, 'M_t': 38.5186768226548, 'M_t_pred': 38.27665323075611}, {'time': 5, 'M_t': 46.2746572937974, 'M_t_pred': 43.8881290254696}]
2 | 0.2 | 200 | 3 | 0.07288314 | 0.1601053 | 0.8154642 | [{'time': 1, 'M_t': 14.6944842573135, 'M_t_pred': 23.29884484682893}, {'time': 2, 'M_t': 34.6912793279922, 'M_t_pred': 30.587158899649747}, {'time': 3, 'M_t': 43.310740488812, 'M_t_pred': 37.87547295247056}, {'time': 4, 'M_t': 48.3661165447708, 'M_t_pred': 45.163787005291375}, {'time': 5, 'M_t': 56.3469606043363, 'M_t_pred': 52.4521010581122}]
2 | 0.1 | 100 | 3 | 0.01852937 | 0.3265812 | 0.1982022 | [{'time': 1, 'M_t': 24.3396364768569, 'M_t_pred': 34.51106183109485}, {'time': 2, 'M_t': 47.6815925519132, 'M_t_pred': 36.363998996656}, {'time': 3, 'M_t': 39.7304593722461, 'M_t_pred': 38.21693616221714}, {'time': 4, 'M_t': 41.0362466896567, 'M_t_pred': 40.06987332777829}, {'time': 5, 'M_t': 41.0362466896567, 'M_t_pred': 41.92281049333943}]
2 | 0.1 | 150 | 3 | 0.1065012 | 0.1867671 | 0.8649892 | [{'time': 1, 'M_t': 27.7145001793075, 'M_t_pred': 29.326831593526983}, {'time': 2, 'M_t': 30.4678703910912, 'M_t_pred': 39.97695452049288}, {'time': 3, 'M_t': 61.6556472832767, 'M_t_pred': 50.62707744745878}, {'time': 4, 'M_t': 66.3710668836686, 'M_t_pred': 61.27720037442468}, {'time': 5, 'M_t': 74.7518743641532, 'M_t_pred': 71.92732330139057}]
2 | 0.1 | 200 | 3 | 0.06299198 | 0.3128479 | 0.8109037 | [{'time': 1, 'M_t': 29.8835493565498, 'M_t_pred': 37.58399143100527}, {'time': 2, 'M_t': 46.2275117184542, 'M_t_pred': 43.88318948437581}, {'time': 3, 'M_t': 57.96027795, 'M_t_pred': 50.18238753774635}, {'time': 4, 'M_t': 59.381253194725, 'M_t_pred': 56.48158559111689}, {'time': 5, 'M_t': 62.772698636474, 'M_t_pred': 62.78078364448743}]
2 | 0.15 | 100 | 3 | 0.04321245 | 0.168557 | 0.855076 | [{'time': 1, 'M_t': 20.0988071802835, 'M_t_pred': 21.17694192047464}, {'time': 2, 'M_t': 21.8670562493169, 'M_t_pred': 25.498186470832803}, {'time': 3, 'M_t': 34.1248032781892, 'M_t_pred': 29.81943102119097}, {'time': 4, 'M_t': 37.2316816972099, 'M_t_pred': 34.14067557154913}, {'time': 5, 'M_t': 39.2789856866104, 'M_t_pred': 38.46192012190729}]
2 | 0.15 | 150 | 3 | 0.0594824 | 0.2511094 | 0.8219293 | [{'time': 1, 'M_t': 29.0361617463048, 'M_t_pred': 31.059181258899244}, {'time': 2, 'M_t': 42.4813537403446, 'M_t_pred': 37.007420812536566}, {'time': 3, 'M_t': 35.0585204427907, 'M_t_pred': 42.95566036617387}, {'time': 4, 'M_t': 53.3796016471353, 'M_t_pred': 48.90389991981119}, {'time': 5, 'M_t': 57.8115216406899, 'M_t_pred': 54.8521394734485}]
2 | 0.15 | 200 | 3 | 0.1012364 | 0.2718989 | 0.9440675 | [{'time': 1, 'M_t': 31.7074601103882, 'M_t_pred': 37.313529302023454}, {'time': 2, 'M_t': 51.4573723615914, 'M_t_pred': 47.437173520295964}, {'time': 3, 'M_t': 57.6762185051533, 'M_t_pred': 57.560817738568474}, {'time': 4, 'M_t': 74.2897911007808, 'M_t_pred': 67.68446195684096}, {'time': 5, 'M_t': 76.2007961804738, 'M_t_pred': 77.80810617511347}]
1 | 0.1 | 100 | 5 | 0.05014952 | 0.2147582 | 0.8799898 | [{'time': 1, 'M_t': 24.6642160739773, 'M_t_pred': 26.490769922972717}, {'time': 2, 'M_t': 29.7642788497505, 'M_t_pred': 31.50572167391869}, {'time': 3, 'M_t': 37.7709936081618, 'M_t_pred': 36.52067342486466}, {'time': 4, 'M_t': 47.3231357567121, 'M_t_pred': 41.53562517581064}, {'time': 5, 'M_t': 47.3231357567121, 'M_t_pred': 46.55057692675661}]
1 | 0.1 | 150 | 5 | 0.03123663 | 0.2994394 | 0.7547537 | [{'time': 1, 'M_t': 30.1844894925474, 'M_t_pred': 33.06760502829972}, {'time': 2, 'M_t': 34.6148772088491, 'M_t_pred': 36.19126757001453}, {'time': 3, 'M_t': 44.3220841832673, 'M_t_pred': 39.314930111729346}, {'time': 4, 'M_t': 45.3797058036189, 'M_t_pred': 42.438592653444154}, {'time': 5, 'M_t': 45.3797058036189, 'M_t_pred': 45.562255195158976}]
1 | 0.1 | 200 | 5 | 0.09362874 | 0.3115845 | 0.8362464 | [{'time': 1, 'M_t': 31.0832869468516, 'M_t_pred': 40.521320819131496}, {'time': 2, 'M_t': 52.7513050909004, 'M_t_pred': 49.88419511911366}, {'time': 3, 'M_t': 64.4595979059933, 'M_t_pred': 59.24706941909583}, {'time': 4, 'M_t': 78.4256164902587, 'M_t_pred': 68.609943719078}, {'time': 5, 'M_t': 78.4256164902587, 'M_t_pred': 77.97281801906017}]
1 | 0.15 | 100 | 5 | 0.05976976 | 0.1402135 | 0.9228322 | [{'time': 1, 'M_t': 17.0933228124131, 'M_t_pred': 19.99832304462744}, {'time': 2, 'M_t': 25.5519582025827, 'M_t_pred': 25.975298597848585}, {'time': 3, 'M_t': 34.1204570353643, 'M_t_pred': 31.952274151069727}, {'time': 4, 'M_t': 42.0260813316563, 'M_t_pred': 37.92924970429087}, {'time': 5, 'M_t': 45.4263760920327, 'M_t_pred': 43.90622525751201}]
1 | 0.15 | 150 | 5 | 0.05926034 | 0.2091223 | 0.9188719 | [{'time': 1, 'M_t': 25.7192464601094, 'M_t_pred': 26.838267932964843}, {'time': 2, 'M_t': 30.0136631430726, 'M_t_pred': 32.76430170401099}, {'time': 3, 'M_t': 40.6464682932561, 'M_t_pred': 38.69033547505714}, {'time': 4, 'M_t': 49.1560243528455, 'M_t_pred': 44.616369246103275}, {'time': 5, 'M_t': 52.1923559570988, 'M_t_pred': 50.542403017149425}]
1 | 0.15 | 200 | 5 | 0.05559956 | 0.2306772 | 0.9188583 | [{'time': 1, 'M_t': 25.7944184699301, 'M_t_pred': 28.627676028468873}, {'time': 2, 'M_t': 38.5523559069016, 'M_t_pred': 34.18763158686249}, {'time': 3, 'M_t': 38.7153171191497, 'M_t_pred': 39.7475871452561}, {'time': 4, 'M_t': 43.4900901565542, 'M_t_pred': 45.30754270364971}, {'time': 5, 'M_t': 54.3066039470909, 'M_t_pred': 50.86749826204332}]
1 | 0.2 | 100 | 5 | 0.04485167 | 0.3121072 | 0.8903514 | [{'time': 1, 'M_t': 35.1803039423768, 'M_t_pred': 35.69588375502142}, {'time': 2, 'M_t': 38.9249388494871, 'M_t_pred': 40.1810511106462}, {'time': 3, 'M_t': 43.3151955526665, 'M_t_pred': 44.66621846627098}, {'time': 4, 'M_t': 54.38570294, 'M_t_pred': 49.151385821895765}, {'time': 5, 'M_t': 54.8233357899849, 'M_t_pred': 53.636553177520554}]
1 | 0.2 | 150 | 5 | 0.02957617 | 0.2387081 | 0.9124896 | [{'time': 1, 'M_t': 24.7272401487672, 'M_t_pred': 26.82843057055708}, {'time': 2, 'M_t': 32.2067188791047, 'M_t_pred': 29.786047514665885}, {'time': 3, 'M_t': 32.5999791212034, 'M_t_pred': 32.74366445877469}, {'time': 4, 'M_t': 35.6102227324784, 'M_t_pred': 35.70128140288349}, {'time': 5, 'M_t': 40.0953383517104, 'M_t_pred': 38.658898346992295}]
1 | 0.2 | 200 | 5 | 0.04623779 | 0.222624 | 0.9457404 | [{'time': 1, 'M_t': 24.4897540186206, 'M_t_pred': 26.88618084942772}, {'time': 2, 'M_t': 32.7993143748466, 'M_t_pred': 31.509959615196102}, {'time': 3, 'M_t': 36.8008669759189, 'M_t_pred': 36.133738380964495}, {'time': 4, 'M_t': 42.2851626197896, 'M_t_pred': 40.75751714673288}, {'time': 5, 'M_t': 47.1493342969582, 'M_t_pred': 45.381295912501265}]
1.5 | 0.1 | 100 | 5 | 0.05068511 | 0.3192945 | 0.7795975 | [{'time': 1, 'M_t': 31.1977267269698, 'M_t_pred': 36.99795761160545}, {'time': 2, 'M_t': 42.1053997076838, 'M_t_pred': 42.06646835828568}, {'time': 3, 'M_t': 53.6085331034598, 'M_t_pred': 47.13497910496592}, {'time': 4, 'M_t': 57.0345824439076, 'M_t_pred': 52.203489851646154}, {'time': 5, 'M_t': 57.0345824439076, 'M_t_pred': 57.272000598326386}]
1.5 | 0.1 | 150 | 5 | 0.08605807 | 0.4272301 | 0.8764455 | [{'time': 1, 'M_t': 45.5498776944017, 'M_t_pred': 51.3288213371204}, {'time': 2, 'M_t': 61.4674407156789, 'M_t_pred': 59.934628721550965}, {'time': 3, 'M_t': 69.3623346941047, 'M_t_pred': 68.54043610598153}, {'time': 4, 'M_t': 86.6680796572542, 'M_t_pred': 77.1462434904121}, {'time': 5, 'M_t': 87.0061530138707, 'M_t_pred': 85.75205087484268}]
1.5 | 0.1 | 200 | 5 | 0.07730555 | 0.5319595 | 0.6490192 | [{'time': 1, 'M_t': 46.1902828528894, 'M_t_pred': 60.926504907552506}, {'time': 2, 'M_t': 73.8266612532145, 'M_t_pred': 68.65705943841881}, {'time': 3, 'M_t': 90.3751008255514, 'M_t_pred': 76.38761396928511}, {'time': 4, 'M_t': 90.3751008255514, 'M_t_pred': 84.11816850015143}, {'time': 5, 'M_t': 90.3751008255514, 'M_t_pred': 91.84872303101773}]
1.5 | 0.15 | 100 | 5 | 0.08435427 | 0.246507 | 0.950875 | [{'time': 1, 'M_t': 31.504411359853, 'M_t_pred': 33.0861257619449}, {'time': 2, 'M_t': 38.4365519536523, 'M_t_pred': 41.521552876266405}, {'time': 3, 'M_t': 56.3145927766561, 'M_t_pred': 49.95697999058791}, {'time': 4, 'M_t': 60.3292121260213, 'M_t_pred': 58.39240710490942}, {'time': 5, 'M_t': 64.1299615197186, 'M_t_pred': 66.82783421923092}]
1.5 | 0.15 | 150 | 5 | 0.07476041 | 0.2371405 | 0.9092013 | [{'time': 1, 'M_t': 27.3619428861712, 'M_t_pred': 31.190093070404657}, {'time': 2, 'M_t': 42.1246123091269, 'M_t_pred': 38.66613398322215}, {'time': 3, 'M_t': 43.2056874008073, 'M_t_pred': 46.14217489603965}, {'time': 4, 'M_t': 59.8779982240493, 'M_t_pred': 53.61821580885715}, {'time': 5, 'M_t': 62.6909919945357, 'M_t_pred': 61.094256721674654}]
1.5 | 0.15 | 200 | 5 | 0.02307069 | 0.2105405 | 0.7193811 | [{'time': 1, 'M_t': 21.0660759370997, 'M_t_pred': 23.361114708025863}, {'time': 2, 'M_t': 24.3248798988777, 'M_t_pred': 25.668183850735783}, {'time': 3, 'M_t': 32.2732173203752, 'M_t_pred': 27.9752529934457}, {'time': 4, 'M_t': 32.3695174108171, 'M_t_pred': 30.282322136155614}, {'time': 5, 'M_t': 32.3695174108171, 'M_t_pred': 32.589391278865534}]
1.5 | 0.2 | 100 | 5 | 0.100816 | 0.3661104 | 0.9429849 | [{'time': 1, 'M_t': 41.9644772126933, 'M_t_pred': 46.69263372585191}, {'time': 2, 'M_t': 57.2674654053944, 'M_t_pred': 56.774231517094755}, {'time': 3, 'M_t': 70.2205985689466, 'M_t_pred': 66.85582930833758}, {'time': 4, 'M_t': 80.941646189224, 'M_t_pred': 76.93742709958042}, {'time': 5, 'M_t': 90.5841259423035, 'M_t_pred': 87.01902489082325}]
1.5 | 0.2 | 150 | 5 | 0.06932972 | 0.4541231 | 0.8657329 | [{'time': 1, 'M_t': 48.2588650887385, 'M_t_pred': 52.34528027540619}, {'time': 2, 'M_t': 61.7404767100115, 'M_t_pred': 59.27825216078195}, {'time': 3, 'M_t': 63.757745710273, 'M_t_pred': 66.2112240461577}, {'time': 4, 'M_t': 81.4363908080168, 'M_t_pred': 73.14419593153345}, {'time': 5, 'M_t': 81.4363908080168, 'M_t_pred': 80.0771678169092}]
1.5 | 0.2 | 200 | 5 | 0.03115953 | 0.3794324 | 0.8080797 | [{'time': 1, 'M_t': 37.2562899551355, 'M_t_pred': 41.05919642201373}, {'time': 2, 'M_t': 45.9665610191673, 'M_t_pred': 44.17514943526612}, {'time': 3, 'M_t': 49.0938449931708, 'M_t_pred': 47.29110244851851}, {'time': 4, 'M_t': 53.5925925877982, 'M_t_pred': 50.4070554617709}, {'time': 5, 'M_t': 53.5925925877982, 'M_t_pred': 53.52300847502328}]
2 | 0.2 | 100 | 5 | 0.04328877 | 0.2471675 | 0.8135117 | [{'time': 1, 'M_t': 26.6162124244355, 'M_t_pred': 29.04562854460836}, {'time': 2, 'M_t': 30.3444097243074, 'M_t_pred': 33.37450570776147}, {'time': 3, 'M_t': 43.3645771692572, 'M_t_pred': 37.70338287091458}, {'time': 4, 'M_t': 45.6622210659027, 'M_t_pred': 42.03226003406769}, {'time': 5, 'M_t': 46.3850967732035, 'M_t_pred': 46.36113719722079}]
2 | 0.2 | 150 | 5 | 0.04258631 | 0.2449355 | 0.885824 | [{'time': 1, 'M_t': 24.6439266548864, 'M_t_pred': 28.75217921034795}, {'time': 2, 'M_t': 35.5898069117582, 'M_t_pred': 33.010810539659595}, {'time': 3, 'M_t': 39.3381722596736, 'M_t_pred': 37.26944186897124}, {'time': 4, 'M_t': 42.967744902163, 'M_t_pred': 41.52807319828289}, {'time': 5, 'M_t': 46.9264472366406, 'M_t_pred': 45.78670452759454}]
2 | 0.2 | 200 | 5 | 0.05610476 | 0.1573159 | 0.8638854 | [{'time': 1, 'M_t': 15.8349697316763, 'M_t_pred': 21.34206380057928}, {'time': 2, 'M_t': 30.9904138639263, 'M_t_pred': 26.95253937874616}, {'time': 3, 'M_t': 33.114179574357, 'M_t_pred': 32.563014956913044}, {'time': 4, 'M_t': 43.2384682341945, 'M_t_pred': 38.17349053507993}, {'time': 5, 'M_t': 43.3844892664801, 'M_t_pred': 43.783966113246805}]
2 | 0.1 | 100 | 5 | 0.05315337 | 0.3681355 | 0.9135481 | [{'time': 1, 'M_t': 45.4942220106139, 'M_t_pred': 42.128889976688136}, {'time': 2, 'M_t': 47.0413248705098, 'M_t_pred': 47.44422692307771}, {'time': 3, 'M_t': 48.2233301489732, 'M_t_pred': 52.75956386946727}, {'time': 4, 'M_t': 58.2233301489732, 'M_t_pred': 58.07490081585684}, {'time': 5, 'M_t': 61.4870282981386, 'M_t_pred': 63.390237762246414}]
2 | 0.1 | 150 | 5 | 0.106298 | 0.2713583 | 0.9200259 | [{'time': 1, 'M_t': 33.5089521291484, 'M_t_pred': 37.76563167625158}, {'time': 2, 'M_t': 45.4000551624724, 'M_t_pred': 48.39543193570909}, {'time': 3, 'M_t': 64.9178211249687, 'M_t_pred': 59.0252321951666}, {'time': 4, 'M_t': 76.0500352639967, 'M_t_pred': 69.65503245462412}, {'time': 5, 'M_t': 83.081965134393, 'M_t_pred': 80.28483271408162}]
2 | 0.1 | 200 | 5 | 0.04037019 | 0.2238181 | 0.7901918 | [{'time': 1, 'M_t': 31.5520697077787, 'M_t_pred': 26.418828428142245}, {'time': 2, 'M_t': 24.6374844123365, 'M_t_pred': 30.455847454244207}, {'time': 3, 'M_t': 32.4378315888242, 'M_t_pred': 34.492866480346166}, {'time': 4, 'M_t': 38.7857272424927, 'M_t_pred': 38.52988550644813}, {'time': 5, 'M_t': 45.8275715044754, 'M_t_pred': 42.56690453255009}]
2 | 0.15 | 100 | 5 | 0.05947374 | -0.08726059 | 0.745944 | [{'time': 1, 'M_t': 2.36633783763249, 'M_t_pred': -2.778685245891857}, {'time': 2, 'M_t': 4.46314444989801, 'M_t_pred': 3.168688427664507}, {'time': 3, 'M_t': 3.0739096397068, 'M_t_pred': 9.116062101220871}, {'time': 4, 'M_t': 12.1446286065762, 'M_t_pred': 15.063435774777234}, {'time': 5, 'M_t': 14.0719416627221, 'M_t_pred': 21.0108094483336}]
2 | 0.15 | 150 | 5 | 0.03300031 | 0.03814154 | 0.7959712 | [{'time': 1, 'M_t': 4.06984657708765, 'M_t_pred': 7.114184992512781}, {'time': 2, 'M_t': 9.46301235121811, 'M_t_pred': 10.414216257344279}, {'time': 3, 'M_t': 18.5521357699959, 'M_t_pred': 13.714247522175777}, {'time': 4, 'M_t': 19.0702789795997, 'M_t_pred': 17.014278787007274}, {'time': 5, 'M_t': 20.7151526248239, 'M_t_pred': 20.314310051838774}]
2 | 0.15 | 200 | 5 | 0.1334706 | 0.2159311 | 0.9484778 | [{'time': 1, 'M_t': 27.0500908895351, 'M_t_pred': 34.94016308035298}, {'time': 2, 'M_t': 56.5116650831974, 'M_t_pred': 48.28722072766289}, {'time': 3, 'M_t': 61.6794313762136, 'M_t_pred': 61.634278374972794}, {'time': 4, 'M_t': 79.9016224536761, 'M_t_pred': 74.98133602228269}, {'time': 5, 'M_t': 84.9049453350348, 'M_t_pred': 88.3283936695926}]