## Sheet1
PVA | Agarose | TPC_content | freeze_thaw_cycle | k | intercept | R2 | M_t_pred
1 | 0.1 | 100 | 3 | 0.2781982 | 0.06664446 | 0.9670534 | [{'time': 1, 'M_t': 34.4615271618801, 'M_t_pred': 34.48426122328798}, {'time': 2, 'M_t': 45.1352872328597, 'M_t_pred': 46.00760590501021}, {'time': 3, 'M_t': 52.9770845597982, 'M_t_pred': 54.84977927107948}, {'time': 4, 'M_t': 66.244396737787, 'M_t_pred': 62.304076237801645}, {'time': 5, 'M_t': 71.2538341902507, 'M_t_pred': 68.87144370269617}]
1 | 0.1 | 150 | 3 | 0.1920392 | 0.1569783 | 0.9298432 | [{'time': 1, 'M_t': 33.8985119436834, 'M_t_pred': 34.90174688820728}, {'time': 2, 'M_t': 42.2234319792581, 'M_t_pred': 42.85627170309447}, {'time': 3, 'M_t': 48.5696097494438, 'M_t_pred': 48.95999327010576}, {'time': 4, 'M_t': 59.1696202330547, 'M_t_pred': 54.10566857854129}, {'time': 5, 'M_t': 59.1696202330547, 'M_t_pred': 58.639099532042785}]
1 | 0.1 | 200 | 3 | 0.3320974 | -0.001104435 | 0.9705296 | [{'time': 1, 'M_t': 30.5783536920189, 'M_t_pred': 33.09929462222693}, {'time': 2, 'M_t': 47.9031761515095, 'M_t_pred': 46.85521856753121}, {'time': 3, 'M_t': 61.0276176812314, 'M_t_pred': 57.41051025534919}, {'time': 4, 'M_t': 64.6944859483886, 'M_t_pred': 66.30903277395332}, {'time': 5, 'M_t': 77.4278403361554, 'M_t_pred': 74.14878849272898}]
1 | 0.15 | 100 | 3 | 0.08954746 | 0.1393801 | 0.8272584 | [{'time': 1, 'M_t': 20.5221371095919, 'M_t_pred': 22.89275199974777}, {'time': 2, 'M_t': 28.3347632807489, 'M_t_pred': 26.60192930010301}, {'time': 3, 'M_t': 29.9937380924515, 'M_t_pred': 29.448081145864524}, {'time': 4, 'M_t': 34.8726988809316, 'M_t_pred': 31.84749814351181}, {'time': 5, 'M_t': 33.4504574322792, 'M_t_pred': 33.96142695469423}]
1 | 0.15 | 150 | 3 | 0.05605202 | 0.2013132 | 0.6474715 | [{'time': 1, 'M_t': 22.8502715717301, 'M_t_pred': 25.736521532609625}, {'time': 2, 'M_t': 29.944947679095, 'M_t_pred': 28.0582724183848}, {'time': 3, 'M_t': 32.745867755651, 'M_t_pred': 29.83981453240414}, {'time': 4, 'M_t': 31.9871277790677, 'M_t_pred': 31.34172400949979}, {'time': 5, 'M_t': 31.9871277790677, 'M_t_pred': 32.664932821696055}]
1 | 0.15 | 200 | 3 | 0.1125752 | 0.1619271 | 0.7270247 | [{'time': 1, 'M_t': 22.3259341632917, 'M_t_pred': 27.45022470320478}, {'time': 2, 'M_t': 37.3738651166398, 'M_t_pred': 32.11324057008616}, {'time': 3, 'M_t': 38.2255005185597, 'M_t_pred': 35.69129849011836}, {'time': 4, 'M_t': 39.2674716500978, 'M_t_pred': 38.70774085059075}, {'time': 5, 'M_t': 40.9514459863216, 'M_t_pred': 41.36527991917539}]
1 | 0.2 | 100 | 3 | 0.1982466 | 0.07037906 | 0.9044743 | [{'time': 1, 'M_t': 26.5113157758834, 'M_t_pred': 26.862568778426365}, {'time': 2, 'M_t': 31.4058248340543, 'M_t_pred': 35.074213061106704}, {'time': 3, 'M_t': 44.3579859563037, 'M_t_pred': 41.37522933489045}, {'time': 4, 'M_t': 51.3690977158554, 'M_t_pred': 46.687231775056716}, {'time': 5, 'M_t': 51.6602164934224, 'M_t_pred': 51.36719987328616}]
1 | 0.2 | 150 | 3 | 0.1359149 | 0.1581215 | 0.9646847 | [{'time': 1, 'M_t': 30.3944451094851, 'M_t_pred': 29.40363495208477}, {'time': 2, 'M_t': 33.471825037734, 'M_t_pred': 35.033413945886124}, {'time': 3, 'M_t': 38.4258533334607, 'M_t_pred': 39.35329530418695}, {'time': 4, 'M_t': 44.0934260879041, 'M_t_pred': 42.995123752083174}, {'time': 5, 'M_t': 47.8539579834009, 'M_t_pred': 46.20363902430984}]
1 | 0.2 | 200 | 3 | 0.1588465 | 0.1080568 | 0.9649427 | [{'time': 1, 'M_t': 26.45375205, 'M_t_pred': 26.6903312396949}, {'time': 2, 'M_t': 32.1886392098712, 'M_t_pred': 33.269970287976335}, {'time': 3, 'M_t': 38.5869437839161, 'M_t_pred': 38.31870490088288}, {'time': 4, 'M_t': 44.8976930115177, 'M_t_pred': 42.57498506557555}, {'time': 5, 'M_t': 47.3833903171653, 'M_t_pred': 46.324843167535484}]
1.5 | 0.1 | 100 | 3 | 0.2153182 | 0.07455783 | 0.9933289 | [{'time': 1, 'M_t': 27.8791078264674, 'M_t_pred': 28.987600027814242}, {'time': 2, 'M_t': 39.1209202473561, 'M_t_pred': 37.90637073135416}, {'time': 3, 'M_t': 44.6669648343055, 'M_t_pred': 44.74998419177642}, {'time': 4, 'M_t': 51.5661812944628, 'M_t_pred': 50.51941721999612}, {'time': 5, 'M_t': 55.3137851564604, 'M_t_pred': 55.602389756449696}]
1.5 | 0.1 | 150 | 3 | 0.2277259 | 0.1279269 | 0.9834147 | [{'time': 1, 'M_t': 33.9514952448071, 'M_t_pred': 35.56528363915448}, {'time': 2, 'M_t': 45.7127647821992, 'M_t_pred': 44.99799944198871}, {'time': 3, 'M_t': 54.5380234502568, 'M_t_pred': 52.235976847439034}, {'time': 4, 'M_t': 59.11391827, 'M_t_pred': 58.3378740603679}, {'time': 5, 'M_t': 61.8338533962061, 'M_t_pred': 63.71375342353485}]
1.5 | 0.1 | 200 | 3 | 0.2501645 | 0.1938925 | 0.9308271 | [{'time': 1, 'M_t': 39.9897316562726, 'M_t_pred': 44.40569728326382}, {'time': 2, 'M_t': 58.6418251695127, 'M_t_pred': 54.76784904802143}, {'time': 3, 'M_t': 63.8090840944878, 'M_t_pred': 62.719007750653745}, {'time': 4, 'M_t': 72.6223130648322, 'M_t_pred': 69.42214460910992}, {'time': 5, 'M_t': 76.1231262612247, 'M_t_pred': 75.32772673355244}]
1.5 | 0.15 | 100 | 3 | 0.20779 | 0.08266195 | 0.8985506 | [{'time': 1, 'M_t': 31.3297905862342, 'M_t_pred': 29.045197709228145}, {'time': 2, 'M_t': 33.7564222638028, 'M_t_pred': 37.65214245464456}, {'time': 3, 'M_t': 41.265478275457, 'M_t_pred': 44.25648344184627}, {'time': 4, 'M_t': 55.376434561524, 'M_t_pred': 49.824200444208294}, {'time': 5, 'M_t': 56.4717524980362, 'M_t_pred': 54.729457594317665}]
1.5 | 0.15 | 150 | 3 | 0.3065374 | 0.2029671 | 0.9125352 | [{'time': 1, 'M_t': 45.9556586390171, 'M_t_pred': 50.95044907968759}, {'time': 2, 'M_t': 66.075330119545, 'M_t_pred': 63.64764416810402}, {'time': 3, 'M_t': 75.5370850489301, 'M_t_pred': 73.39054463107985}, {'time': 4, 'M_t': 88.7328682598851, 'M_t_pred': 81.60418966623959}, {'time': 5, 'M_t': 88.7575866624375, 'M_t_pred': 88.84055620931014}]
1.5 | 0.15 | 200 | 3 | 0.148528 | 0.08596017 | 0.9452562 | [{'time': 1, 'M_t': 22.7809141602574, 'M_t_pred': 23.44881769061051}, {'time': 2, 'M_t': 28.1166193739384, 'M_t_pred': 29.60104903229686}, {'time': 3, 'M_t': 36.2180779724624, 'M_t_pred': 34.321822177062806}, {'time': 4, 'M_t': 40.5738585477953, 'M_t_pred': 38.30161803456652}, {'time': 5, 'M_t': 42.3847624464184, 'M_t_pred': 41.8078885719724}]
1.5 | 0.2 | 100 | 3 | 0.3765152 | 0.02728718 | 0.993532 | [{'time': 1, 'M_t': 40.0364559438999, 'M_t_pred': 40.380233184546924}, {'time': 2, 'M_t': 58.1055066208806, 'M_t_pred': 55.97600134938018}, {'time': 3, 'M_t': 65.0902066312879, 'M_t_pred': 67.94305516051983}, {'time': 4, 'M_t': 78.5298620539336, 'M_t_pred': 78.03174820371392}, {'time': 5, 'M_t': 87.466040658147, 'M_t_pred': 86.92006520409163}]
1.5 | 0.2 | 150 | 3 | 0.4461498 | -0.1284311 | 0.9013071 | [{'time': 1, 'M_t': 32.0809652092878, 'M_t_pred': 31.77187079869872}, {'time': 2, 'M_t': 39.7267295125981, 'M_t_pred': 50.25200063934575}, {'time': 3, 'M_t': 75.1702225271998, 'M_t_pred': 64.43230300742954}, {'time': 4, 'M_t': 81.5923261798001, 'M_t_pred': 76.38685089440452}, {'time': 5, 'M_t': 88.8163138723419, 'M_t_pred': 86.91901901179116}]
1.5 | 0.2 | 200 | 3 | 0.1741595 | 0.1645721 | 0.8284121 | [{'time': 1, 'M_t': 30.2738556320467, 'M_t_pred': 33.873160222441925}, {'time': 2, 'M_t': 40.2707840948664, 'M_t_pred': 41.087081052998286}, {'time': 3, 'M_t': 53.3664500977827, 'M_t_pred': 46.622517195427776}, {'time': 4, 'M_t': 54.4273038982548, 'M_t_pred': 51.28910572945687}, {'time': 5, 'M_t': 54.5256589173248, 'M_t_pred': 55.400452761544436}]
2 | 0.2 | 100 | 3 | 0.1500579 | 0.08393127 | 0.845104 | [{'time': 1, 'M_t': 19.979647670846, 'M_t_pred': 23.39891902190493}, {'time': 2, 'M_t': 29.9213007396638, 'M_t_pred': 29.61452142615934}, {'time': 3, 'M_t': 39.2858500717992, 'M_t_pred': 34.383920897490654}, {'time': 4, 'M_t': 41.2373436976163, 'M_t_pred': 38.404710644574735}, {'time': 5, 'M_t': 41.2373436976163, 'M_t_pred': 41.94709752372168}]
2 | 0.2 | 150 | 3 | 0.1992472 | -0.004992588 | 0.9708513 | [{'time': 1, 'M_t': 17.731442498152, 'M_t_pred': 19.42546328114062}, {'time': 2, 'M_t': 29.8155058876536, 'M_t_pred': 27.678553395404382}, {'time': 3, 'M_t': 34.210552204341, 'M_t_pred': 34.01137217430132}, {'time': 4, 'M_t': 38.5186768226548, 'M_t_pred': 39.3501853664835}, {'time': 5, 'M_t': 46.2746572937974, 'M_t_pred': 44.05377421141579}]
2 | 0.2 | 200 | 3 | 0.2658676 | -0.06477543 | 0.8961753 | [{'time': 1, 'M_t': 14.6944842573135, 'M_t_pred': 20.109215645184097}, {'time': 2, 'M_t': 34.6912793279922, 'M_t_pred': 31.121811507501988}, {'time': 3, 'M_t': 43.310740488812, 'M_t_pred': 39.57207352036393}, {'time': 4, 'M_t': 48.3661165447708, 'M_t_pred': 46.695973932925774}, {'time': 5, 'M_t': 56.3469606043363, 'M_t_pred': 52.97225619018873}]
2 | 0.1 | 100 | 3 | 0.07571286 | 0.2547493 | 0.2732989 | [{'time': 1, 'M_t': 24.3396364768569, 'M_t_pred': 33.04622033839342}, {'time': 2, 'M_t': 47.6815925519132, 'M_t_pred': 36.18234964077137}, {'time': 3, 'M_t': 39.7304593722461, 'M_t_pred': 38.5887862922776}, {'time': 4, 'M_t': 41.0362466896567, 'M_t_pred': 40.61750623354994}, {'time': 5, 'M_t': 41.0362466896567, 'M_t_pred': 42.404844381892225}]
2 | 0.1 | 150 | 3 | 0.3772718 | -0.1215688 | 0.896441 | [{'time': 1, 'M_t': 27.7145001793075, 'M_t_pred': 25.57029899817976}, {'time': 2, 'M_t': 30.4678703910912, 'M_t_pred': 41.19741014596835}, {'time': 3, 'M_t': 61.6556472832767, 'M_t_pred': 53.18851427381339}, {'time': 4, 'M_t': 66.3710668836686, 'M_t_pred': 63.297482671882754}, {'time': 5, 'M_t': 74.7518743641532, 'M_t_pred': 72.2036626184969}]
2 | 0.1 | 200 | 3 | 0.2303298 | 0.1175047 | 0.8953861 | [{'time': 1, 'M_t': 29.8835493565498, 'M_t_pred': 34.783445513019515}, {'time': 2, 'M_t': 46.2275117184542, 'M_t_pred': 44.32401690277199}, {'time': 3, 'M_t': 57.96027795, 'M_t_pred': 51.64475481086899}, {'time': 4, 'M_t': 59.381253194725, 'M_t_pred': 57.81642235494865}, {'time': 5, 'M_t': 62.772698636474, 'M_t_pred': 63.253770613822354}]
2 | 0.15 | 100 | 3 | 0.1538428 | 0.04206764 | 0.8950609 | [{'time': 1, 'M_t': 20.0988071802835, 'M_t_pred': 19.591039576611145}, {'time': 2, 'M_t': 21.8670562493169, 'M_t_pred': 25.963415145900683}, {'time': 3, 'M_t': 34.1248032781892, 'M_t_pred': 30.853110897754334}, {'time': 4, 'M_t': 37.2316816972099, 'M_t_pred': 34.97531510052492}, {'time': 5, 'M_t': 39.2789856866104, 'M_t_pred': 38.60704990875476}]
2 | 0.15 | 150 | 3 | 0.2073812 | 0.08491167 | 0.8251027 | [{'time': 1, 'M_t': 29.0361617463048, 'M_t_pred': 29.229292011502405}, {'time': 2, 'M_t': 42.4813537403446, 'M_t_pred': 37.81930449930749}, {'time': 3, 'M_t': 35.0585204427907, 'M_t_pred': 44.410652908276624}, {'time': 4, 'M_t': 53.3796016471353, 'M_t_pred': 49.9674166605157}, {'time': 5, 'M_t': 57.8115216406899, 'M_t_pred': 54.86302380354681}]
2 | 0.15 | 200 | 3 | 0.3582509 | -0.02052526 | 0.976372 | [{'time': 1, 'M_t': 31.7074601103882, 'M_t_pred': 33.77256353482633}, {'time': 2, 'M_t': 51.4573723615914, 'M_t_pred': 48.61180139724939}, {'time': 3, 'M_t': 57.6762185051533, 'M_t_pred': 59.998349090125814}, {'time': 4, 'M_t': 74.2897911007808, 'M_t_pred': 69.5976528375684}, {'time': 5, 'M_t': 76.2007961804738, 'M_t_pred': 78.05480921301607}]
1 | 0.1 | 100 | 5 | 0.1786109 | 0.06783457 | 0.9218739 | [{'time': 1, 'M_t': 24.6642160739773, 'M_t_pred': 24.644547302521527}, {'time': 2, 'M_t': 29.7642788497505, 'M_t_pred': 32.04285325669811}, {'time': 3, 'M_t': 37.7709936081618, 'M_t_pred': 37.71977308066323}, {'time': 4, 'M_t': 47.3231357567121, 'M_t_pred': 42.50563787568025}, {'time': 5, 'M_t': 47.3231357567121, 'M_t_pred': 46.7220694032264}]
1 | 0.1 | 150 | 5 | 0.1143332 | 0.2023614 | 0.83509 | [{'time': 1, 'M_t': 30.1844894925474, 'M_t_pred': 31.66946573476721}, {'time': 2, 'M_t': 34.6148772088491, 'M_t_pred': 36.40530243432758}, {'time': 3, 'M_t': 44.3220841832673, 'M_t_pred': 40.039237744561454}, {'time': 4, 'M_t': 45.3797058036189, 'M_t_pred': 43.10278692403009}, {'time': 5, 'M_t': 45.3797058036189, 'M_t_pred': 45.80182793328487}]
1 | 0.1 | 200 | 5 | 0.3403441 | 0.02486057 | 0.912565 | [{'time': 1, 'M_t': 31.0832869468516, 'M_t_pred': 36.520469130384264}, {'time': 2, 'M_t': 52.7513050909004, 'M_t_pred': 50.61798424557139}, {'time': 3, 'M_t': 64.4595979059933, 'M_t_pred': 61.43538805689579}, {'time': 4, 'M_t': 78.4256164902587, 'M_t_pred': 70.55488131722872}, {'time': 5, 'M_t': 78.4256164902587, 'M_t_pred': 78.58931616757128}]
1 | 0.15 | 100 | 5 | 0.2128013 | -0.03476331 | 0.9660947 | [{'time': 1, 'M_t': 17.0933228124131, 'M_t_pred': 17.803796509027677}, {'time': 2, 'M_t': 25.5519582025827, 'M_t_pred': 26.618314132122762}, {'time': 3, 'M_t': 34.1204570353643, 'M_t_pred': 33.38193139033977}, {'time': 4, 'M_t': 42.0260813316563, 'M_t_pred': 39.08392450048048}, {'time': 5, 'M_t': 45.4263760920327, 'M_t_pred': 44.10748127635941}]
1 | 0.15 | 150 | 5 | 0.209285 | 0.03871056 | 0.9464863 | [{'time': 1, 'M_t': 25.7192464601094, 'M_t_pred': 24.79955523798646}, {'time': 2, 'M_t': 30.0136631430726, 'M_t_pred': 33.468423274066794}, {'time': 3, 'M_t': 40.6464682932561, 'M_t_pred': 40.1202796733794}, {'time': 4, 'M_t': 49.1560243528455, 'M_t_pred': 45.72805402111422}, {'time': 5, 'M_t': 52.1923559570988, 'M_t_pred': 50.668602400954}]
1 | 0.15 | 200 | 5 | 0.1948317 | 0.07354532 | 0.9318295 | [{'time': 1, 'M_t': 25.7944184699301, 'M_t_pred': 26.837698844889484}, {'time': 2, 'M_t': 38.5523559069016, 'M_t_pred': 34.90789083534442}, {'time': 3, 'M_t': 38.7153171191497, 'M_t_pred': 41.100366947792125}, {'time': 4, 'M_t': 43.4900901565542, 'M_t_pred': 46.3208657992005}, {'time': 5, 'M_t': 54.3066039470909, 'M_t_pred': 50.920217617395444}]
1 | 0.2 | 100 | 5 | 0.1577151 | 0.1843645 | 0.9092052 | [{'time': 1, 'M_t': 35.1803039423768, 'M_t_pred': 34.20795065074395}, {'time': 2, 'M_t': 38.9249388494871, 'M_t_pred': 40.74072215266346}, {'time': 3, 'M_t': 43.3151955526665, 'M_t_pred': 45.75349403238613}, {'time': 4, 'M_t': 54.38570294, 'M_t_pred': 49.97945621056246}, {'time': 5, 'M_t': 54.8233357899849, 'M_t_pred': 53.7026036301955}]
1 | 0.2 | 150 | 5 | 0.1047344 | 0.1531473 | 0.9450055 | [{'time': 1, 'M_t': 24.7272401487672, 'M_t_pred': 25.788172102882612}, {'time': 2, 'M_t': 32.2067188791047, 'M_t_pred': 30.126413528374442}, {'time': 3, 'M_t': 32.5999791212034, 'M_t_pred': 33.45526325452263}, {'time': 4, 'M_t': 35.6102227324784, 'M_t_pred': 36.261613389153766}, {'time': 5, 'M_t': 40.0953383517104, 'M_t_pred': 38.7340574910666}]
1 | 0.2 | 200 | 5 | 0.1637824 | 0.08877923 | 0.9799953 | [{'time': 1, 'M_t': 24.4897540186206, 'M_t_pred': 25.25616728087782}, {'time': 2, 'M_t': 32.7993143748466, 'M_t_pred': 32.04025822265692}, {'time': 3, 'M_t': 36.8008669759189, 'M_t_pred': 37.24587429118761}, {'time': 4, 'M_t': 42.2851626197896, 'M_t_pred': 41.634411640893376}, {'time': 5, 'M_t': 47.1493342969582, 'M_t_pred': 45.50079066195959}]
1.5 | 0.1 | 100 | 5 | 0.1860975 | 0.1607299 | 0.8679646 | [{'time': 1, 'M_t': 31.1977267269698, 'M_t_pred': 34.68273773418162}, {'time': 2, 'M_t': 42.1053997076838, 'M_t_pred': 42.391146803838716}, {'time': 3, 'M_t': 53.6085331034598, 'M_t_pred': 48.306017117368384}, {'time': 4, 'M_t': 57.0345824439076, 'M_t_pred': 53.29248345446753}, {'time': 5, 'M_t': 57.0345824439076, 'M_t_pred': 57.6856484884408}]
1.5 | 0.1 | 150 | 5 | 0.3085888 | 0.1713369 | 0.9307081 | [{'time': 1, 'M_t': 45.5498776944017, 'M_t_pred': 47.992569027439465}, {'time': 2, 'M_t': 61.4674407156789, 'M_t_pred': 60.77473620552782}, {'time': 3, 'M_t': 69.3623346941047, 'M_t_pred': 70.58283804613389}, {'time': 4, 'M_t': 86.6680796572542, 'M_t_pred': 78.85145038530061}, {'time': 5, 'M_t': 87.0061530138707, 'M_t_pred': 86.13624409535686}]
1.5 | 0.1 | 200 | 5 | 0.2909773 | 0.2772265 | 0.7593919 | [{'time': 1, 'M_t': 46.1902828528894, 'M_t_pred': 56.82038098590034}, {'time': 2, 'M_t': 73.8266612532145, 'M_t_pred': 68.87305597798196}, {'time': 3, 'M_t': 90.3751008255514, 'M_t_pred': 78.12139877674527}, {'time': 4, 'M_t': 90.3751008255514, 'M_t_pred': 85.9181124146588}, {'time': 5, 'M_t': 90.3751008255514, 'M_t_pred': 92.78715502287788}]
1.5 | 0.15 | 100 | 5 | 0.2956354 | 0.008035184 | 0.96457 | [{'time': 1, 'M_t': 31.504411359853, 'M_t_pred': 30.36706259262832}, {'time': 2, 'M_t': 38.4365519536523, 'M_t_pred': 42.61268353492417}, {'time': 3, 'M_t': 56.3145927766561, 'M_t_pred': 52.00907896850811}, {'time': 4, 'M_t': 60.3292121260213, 'M_t_pred': 59.93060675119896}, {'time': 5, 'M_t': 64.1299615197186, 'M_t_pred': 66.90961282843844}]
1.5 | 0.15 | 150 | 5 | 0.2645156 | 0.02127104 | 0.940006 | [{'time': 1, 'M_t': 27.3619428861712, 'M_t_pred': 28.57865978792266}, {'time': 2, 'M_t': 42.1246123091269, 'M_t_pred': 39.53525309633476}, {'time': 3, 'M_t': 43.2056874008073, 'M_t_pred': 47.94254283818904}, {'time': 4, 'M_t': 59.8779982240493, 'M_t_pred': 55.03021595049744}, {'time': 5, 'M_t': 62.6909919945357, 'M_t_pred': 61.274581315518574}]
1.5 | 0.15 | 200 | 5 | 0.08480022 | 0.1381977 | 0.8026814 | [{'time': 1, 'M_t': 21.0660759370997, 'M_t_pred': 22.299794784631764}, {'time': 2, 'M_t': 24.3248798988777, 'M_t_pred': 25.812334825313044}, {'time': 3, 'M_t': 32.2732173203752, 'M_t_pred': 28.50760159488451}, {'time': 4, 'M_t': 32.3695174108171, 'M_t_pred': 30.779816589223053}, {'time': 5, 'M_t': 32.3695174108171, 'M_t_pred': 32.78167818578704}]
1.5 | 0.2 | 100 | 5 | 0.3575802 | 0.0734254 | 0.9797255 | [{'time': 1, 'M_t': 41.9644772126933, 'M_t_pred': 43.10056160386353}, {'time': 2, 'M_t': 57.2674654053944, 'M_t_pred': 57.91201919402058}, {'time': 3, 'M_t': 70.2205985689466, 'M_t_pred': 69.27725033425389}, {'time': 4, 'M_t': 80.941646189224, 'M_t_pred': 78.85858339653458}, {'time': 5, 'M_t': 90.5841259423035, 'M_t_pred': 87.29990728052385}]
1.5 | 0.2 | 150 | 5 | 0.2471222 | 0.2506465 | 0.9084061 | [{'time': 1, 'M_t': 48.2588650887385, 'M_t_pred': 49.77686805198244}, {'time': 2, 'M_t': 61.7404767100115, 'M_t_pred': 60.01300482891606}, {'time': 3, 'M_t': 63.757745710273, 'M_t_pred': 67.86746883050118}, {'time': 4, 'M_t': 81.4363908080168, 'M_t_pred': 74.48908828516161}, {'time': 5, 'M_t': 81.4363908080168, 'M_t_pred': 80.3228521351376}]
1.5 | 0.2 | 200 | 5 | 0.1139419 | 0.2827911 | 0.8923815 | [{'time': 1, 'M_t': 37.2562899551355, 'M_t_pred': 39.67329798190696}, {'time': 2, 'M_t': 45.9665610191673, 'M_t_pred': 44.39292488891064}, {'time': 3, 'M_t': 49.0938449931708, 'M_t_pred': 48.01442198784625}, {'time': 4, 'M_t': 53.5925925877982, 'M_t_pred': 51.067485270136245}, {'time': 5, 'M_t': 53.5925925877982, 'M_t_pred': 53.757288018522345}]
2 | 0.2 | 100 | 5 | 0.1561179 | 0.1168381 | 0.8738359 | [{'time': 1, 'M_t': 26.6162124244355, 'M_t_pred': 27.295592776079612}, {'time': 2, 'M_t': 30.3444097243074, 'M_t_pred': 33.76220623549591}, {'time': 3, 'M_t': 43.3645771692572, 'M_t_pred': 38.72421326373402}, {'time': 4, 'M_t': 45.6622210659027, 'M_t_pred': 42.90737869242684}, {'time': 5, 'M_t': 46.3850967732035, 'M_t_pred': 46.592821418858634}]
2 | 0.2 | 150 | 5 | 0.1533481 | 0.1171477 | 0.9485832 | [{'time': 1, 'M_t': 24.6439266548864, 'M_t_pred': 27.04958129641788}, {'time': 2, 'M_t': 35.5898069117582, 'M_t_pred': 33.401466178855}, {'time': 3, 'M_t': 39.3381722596736, 'M_t_pred': 38.27543887368458}, {'time': 4, 'M_t': 42.967744902163, 'M_t_pred': 42.38438792623022}, {'time': 5, 'M_t': 46.9264472366406, 'M_t_pred': 46.00444471268039}]
2 | 0.2 | 200 | 5 | 0.2021371 | -0.01123635 | 0.9261053 | [{'time': 1, 'M_t': 15.8349697316763, 'M_t_pred': 19.090076533353738}, {'time': 2, 'M_t': 30.9904138639263, 'M_t_pred': 27.462869941807032}, {'time': 3, 'M_t': 33.114179574357, 'M_t_pred': 33.88754028888558}, {'time': 4, 'M_t': 43.2384682341945, 'M_t_pred': 39.30378793498973}, {'time': 5, 'M_t': 43.3844892664801, 'M_t_pred': 44.07559790333838}]
2 | 0.1 | 100 | 5 | 0.1775384 | 0.2336616 | 0.8417168 | [{'time': 1, 'M_t': 45.4942220106139, 'M_t_pred': 41.1199977124092}, {'time': 2, 'M_t': 47.0413248705098, 'M_t_pred': 48.47388000902164}, {'time': 3, 'M_t': 48.2233301489732, 'M_t_pred': 54.11671236163307}, {'time': 4, 'M_t': 58.2233301489732, 'M_t_pred': 58.87384008898635}, {'time': 5, 'M_t': 61.4870282981386, 'M_t_pred': 63.06495375167498}]
2 | 0.1 | 150 | 5 | 0.3779209 | -0.03886066 | 0.9604242 | [{'time': 1, 'M_t': 33.5089521291484, 'M_t_pred': 33.90602352337991}, {'time': 2, 'M_t': 45.4000551624724, 'M_t_pred': 49.56001953845986}, {'time': 3, 'M_t': 64.9178211249687, 'M_t_pred': 61.5717531505458}, {'time': 4, 'M_t': 76.0500352639967, 'M_t_pred': 71.69811300832032}, {'time': 5, 'M_t': 83.081965134393, 'M_t_pred': 80.61961513852127}]
2 | 0.1 | 200 | 5 | 0.1341835 | 0.1228718 | 0.7209758 | [{'time': 1, 'M_t': 31.5520697077787, 'M_t_pred': 25.705528167554636}, {'time': 2, 'M_t': 24.6374844123365, 'M_t_pred': 31.263591323222794}, {'time': 3, 'M_t': 32.4378315888242, 'M_t_pred': 35.52844318345848}, {'time': 4, 'M_t': 38.7857272424927, 'M_t_pred': 39.12387961849491}, {'time': 5, 'M_t': 45.8275715044754, 'M_t_pred': 42.291522706899755}]
2 | 0.15 | 100 | 5 | 0.193806 | -0.2289812 | 0.6541865 | [{'time': 1, 'M_t': 2.36633783763249, 'M_t_pred': -3.5175179903355893}, {'time': 2, 'M_t': 4.46314444989801, 'M_t_pred': 4.510188550894695}, {'time': 3, 'M_t': 3.0739096397068, 'M_t_pred': 10.670064431555915}, {'time': 4, 'M_t': 12.1446286065762, 'M_t_pred': 15.863080016253761}, {'time': 5, 'M_t': 14.0719416627221, 'M_t_pred': 20.438218590405764}]
2 | 0.15 | 150 | 5 | 0.1202933 | -0.06352329 | 0.8734852 | [{'time': 1, 'M_t': 4.06984657708765, 'M_t_pred': 5.677000069386105}, {'time': 2, 'M_t': 9.46301235121811, 'M_t_pred': 10.6597113661692}, {'time': 3, 'M_t': 18.5521357699959, 'M_t_pred': 14.483080217498506}, {'time': 4, 'M_t': 19.0702789795997, 'M_t_pred': 17.70632925946948}, {'time': 5, 'M_t': 20.7151526248239, 'M_t_pred': 20.54606867205165}]
2 | 0.15 | 200 | 5 | 0.4706165 | -0.1665276 | 0.9738717 | [{'time': 1, 'M_t': 27.0500908895351, 'M_t_pred': 30.408890560931646}, {'time': 2, 'M_t': 56.5116650831974, 'M_t_pred': 49.90246252295344}, {'time': 3, 'M_t': 61.6794313762136, 'M_t_pred': 64.86040638152272}, {'time': 4, 'M_t': 79.9016224536761, 'M_t_pred': 77.47053637074055}, {'time': 5, 'M_t': 84.9049453350348, 'M_t_pred': 88.5802839148736}]