## Sheet1
PVA | Agarose | TPC_content | freeze_thaw_cycle | k | n | R2 | M_t_pred
1 | 0.1 | 100 | 3 | 0.5315609 | 0.3157895 | 0.9691524 | [{'time': 1, 'M_t': 34.4615271618801, 'M_t_pred': 33.5704938930917}, {'time': 2, 'M_t': 45.1352872328597, 'M_t_pred': 46.57739542196616}, {'time': 3, 'M_t': 52.9770845597982, 'M_t_pred': 55.61527998149166}, {'time': 4, 'M_t': 66.244396737787, 'M_t_pred': 62.76698936684447}, {'time': 5, 'M_t': 71.2538341902507, 'M_t_pred': 68.77942810691525}]
1 | 0.1 | 150 | 3 | 2.84932 | 0.05263158 | 0.9471547 | [{'time': 1, 'M_t': 33.8985119436834, 'M_t_pred': 33.286822810586834}, {'time': 2, 'M_t': 42.2234319792581, 'M_t_pred': 43.873484802337174}, {'time': 3, 'M_t': 48.5696097494438, 'M_t_pred': 50.24770487858703}, {'time': 4, 'M_t': 59.1696202330547, 'M_t_pred': 54.85349469092782}, {'time': 5, 'M_t': 59.1696202330547, 'M_t_pred': 58.47435799168985}]
1 | 0.1 | 200 | 3 | 4.915968 | 0.05263158 | 0.9840212 | [{'time': 1, 'M_t': 30.5783536920189, 'M_t_pred': 30.375032175474637}, {'time': 2, 'M_t': 47.9031761515095, 'M_t_pred': 48.6403321904878}, {'time': 3, 'M_t': 61.0276176812314, 'M_t_pred': 59.63785361368519}, {'time': 4, 'M_t': 64.6944859483886, 'M_t_pred': 67.58428023938183}, {'time': 5, 'M_t': 77.4278403361554, 'M_t_pred': 73.83140086657347}]
1 | 0.15 | 100 | 3 | 1.36883 | 0.05263158 | 0.8944216 | [{'time': 1, 'M_t': 20.5221371095919, 'M_t_pred': 21.898751995044584}, {'time': 2, 'M_t': 28.3347632807489, 'M_t_pred': 26.984646322876404}, {'time': 3, 'M_t': 29.9937380924515, 'M_t_pred': 30.04685892165524}, {'time': 4, 'M_t': 34.8726988809316, 'M_t_pred': 32.259507280507464}, {'time': 5, 'M_t': 33.4504574322792, 'M_t_pred': 33.99899118370095}]
1 | 0.15 | 150 | 3 | 0.8881162 | 0.05263158 | 0.7521183 | [{'time': 1, 'M_t': 22.8502715717301, 'M_t_pred': 24.92670427063306}, {'time': 2, 'M_t': 29.944947679095, 'M_t_pred': 28.22650396058227}, {'time': 3, 'M_t': 32.745867755651, 'M_t_pred': 30.21331051468478}, {'time': 4, 'M_t': 31.9871277790677, 'M_t_pred': 31.6489078546751}, {'time': 5, 'M_t': 31.9871277790677, 'M_t_pred': 32.77750944850266}]
1 | 0.15 | 200 | 3 | 1.753495 | 0.05263158 | 0.8161723 | [{'time': 1, 'M_t': 22.3259341632917, 'M_t_pred': 26.00482298187754}, {'time': 2, 'M_t': 37.3738651166398, 'M_t_pred': 32.51994310492798}, {'time': 3, 'M_t': 38.2255005185597, 'M_t_pred': 36.44269132527251}, {'time': 4, 'M_t': 39.2674716500978, 'M_t_pred': 39.27713280572267}, {'time': 5, 'M_t': 40.9514459863216, 'M_t_pred': 41.50544229288609}]
1 | 0.2 | 100 | 3 | 2.942185 | 0.05263158 | 0.9217924 | [{'time': 1, 'M_t': 26.5113157758834, 'M_t_pred': 25.190863276877362}, {'time': 2, 'M_t': 31.4058248340543, 'M_t_pred': 36.122564616673}, {'time': 3, 'M_t': 44.3579859563037, 'M_t_pred': 42.704532587502}, {'time': 4, 'M_t': 51.3690977158554, 'M_t_pred': 47.46043380562131}, {'time': 5, 'M_t': 51.6602164934224, 'M_t_pred': 51.1993078933179}]
1 | 0.2 | 150 | 3 | 0.09366615 | 0.6315789 | 0.9659474 | [{'time': 1, 'M_t': 30.3944451094851, 'M_t_pred': 29.70985350038039}, {'time': 2, 'M_t': 33.471825037734, 'M_t_pred': 34.854557310299164}, {'time': 3, 'M_t': 38.4258533334607, 'M_t_pred': 39.08983441094828}, {'time': 4, 'M_t': 44.0934260879041, 'M_t_pred': 42.82503929442182}, {'time': 5, 'M_t': 47.8539579834009, 'M_t_pred': 46.22759783906248}]
1 | 0.2 | 200 | 3 | 0.5055173 | 0.2105263 | 0.9715566 | [{'time': 1, 'M_t': 26.45375205, 'M_t_pred': 25.852268746060552}, {'time': 2, 'M_t': 32.1886392098712, 'M_t_pred': 33.794463692178574}, {'time': 3, 'M_t': 38.5869437839161, 'M_t_pred': 39.00687213892509}, {'time': 4, 'M_t': 44.8976930115177, 'M_t_pred': 42.98445877082682}, {'time': 5, 'M_t': 47.3833903171653, 'M_t_pred': 46.23995539618842}]
1.5 | 0.1 | 100 | 3 | 0.5204149 | 0.2631579 | 0.9977078 | [{'time': 1, 'M_t': 27.8791078264674, 'M_t_pred': 28.066239679766632}, {'time': 2, 'M_t': 39.1209202473561, 'M_t_pred': 38.47988295417103}, {'time': 3, 'M_t': 44.6669648343055, 'M_t_pred': 45.51245063916956}, {'time': 4, 'M_t': 51.5661812944628, 'M_t_pred': 50.977324568499974}, {'time': 5, 'M_t': 55.3137851564604, 'M_t_pred': 55.51048410426402}]
1.5 | 0.1 | 150 | 3 | 1.603028 | 0.1052632 | 0.993387 | [{'time': 1, 'M_t': 33.9514952448071, 'M_t_pred': 33.93113908503482}, {'time': 2, 'M_t': 45.7127647821992, 'M_t_pred': 46.06454830126947}, {'time': 3, 'M_t': 54.5380234502568, 'M_t_pred': 53.583532120266675}, {'time': 4, 'M_t': 59.11391827, 'M_t_pred': 59.11634237393029}, {'time': 5, 'M_t': 61.8338533962061, 'M_t_pred': 63.52480291732214}]
1.5 | 0.1 | 200 | 3 | 3.759853 | 0.05263158 | 0.9728998 | [{'time': 1, 'M_t': 39.9897316562726, 'M_t_pred': 42.01353809495085}, {'time': 2, 'M_t': 58.6418251695127, 'M_t_pred': 55.98329017671504}, {'time': 3, 'M_t': 63.8090840944878, 'M_t_pred': 64.39446588528158}, {'time': 4, 'M_t': 72.6223130648322, 'M_t_pred': 70.47208901797957}, {'time': 5, 'M_t': 76.1231262612247, 'M_t_pred': 75.2500409987853}]
1.5 | 0.15 | 100 | 3 | 0.1432069 | 0.6315789 | 0.8998243 | [{'time': 1, 'M_t': 31.3297905862342, 'M_t_pred': 29.512470762352184}, {'time': 2, 'M_t': 33.7564222638028, 'M_t_pred': 37.37824684100174}, {'time': 3, 'M_t': 41.265478275457, 'M_t_pred': 43.853593631717}, {'time': 4, 'M_t': 55.376434561524, 'M_t_pred': 49.56437627475998}, {'time': 5, 'M_t': 56.4717524980362, 'M_t_pred': 54.76657344596345}]
1.5 | 0.15 | 150 | 3 | 4.61725 | 0.05263158 | 0.9579836 | [{'time': 1, 'M_t': 45.9556586390171, 'M_t_pred': 47.958457882308196}, {'time': 2, 'M_t': 66.075330119545, 'M_t_pred': 65.11387244280557}, {'time': 3, 'M_t': 75.5370850489301, 'M_t_pred': 75.44313278880743}, {'time': 4, 'M_t': 88.7328682598851, 'M_t_pred': 82.90669719379108}, {'time': 5, 'M_t': 88.7575866624375, 'M_t_pred': 88.77421341749496}]
1.5 | 0.15 | 200 | 3 | 2.204655 | 0.05263158 | 0.963657 | [{'time': 1, 'M_t': 22.7809141602574, 'M_t_pred': 22.194291757653417}, {'time': 2, 'M_t': 28.1166193739384, 'M_t_pred': 30.385695511061385}, {'time': 3, 'M_t': 36.2180779724624, 'M_t_pred': 35.31773266293507}, {'time': 4, 'M_t': 40.5738585477953, 'M_t_pred': 38.88145123500397}, {'time': 5, 'M_t': 42.3847624464184, 'M_t_pred': 41.68308533417062}]
1.5 | 0.2 | 100 | 3 | 0.3480031 | 0.5263158 | 0.993589 | [{'time': 1, 'M_t': 40.0364559438999, 'M_t_pred': 40.55262074297418}, {'time': 2, 'M_t': 58.1055066208806, 'M_t_pred': 55.87333473336707}, {'time': 3, 'M_t': 65.0902066312879, 'M_t_pred': 67.79627481684018}, {'time': 4, 'M_t': 78.5298620539336, 'M_t_pred': 77.93894001065203}, {'time': 5, 'M_t': 87.466040658147, 'M_t_pred': 86.93473762033895}]
1.5 | 0.2 | 150 | 3 | 3.143656 | 0.1052632 | 0.9122334 | [{'time': 1, 'M_t': 32.0809652092878, 'M_t_pred': 28.53195667278996}, {'time': 2, 'M_t': 39.7267295125981, 'M_t_pred': 52.32646986804275}, {'time': 3, 'M_t': 75.1702225271998, 'M_t_pred': 67.07175344890447}, {'time': 4, 'M_t': 81.5923261798001, 'M_t_pred': 77.9220037158681}, {'time': 5, 'M_t': 88.8163138723419, 'M_t_pred': 86.56732101301614}]
1.5 | 0.2 | 200 | 3 | 2.658027 | 0.05263158 | 0.8928526 | [{'time': 1, 'M_t': 30.2738556320467, 'M_t_pred': 31.965055106156548}, {'time': 2, 'M_t': 40.2707840948664, 'M_t_pred': 41.84096740623961}, {'time': 3, 'M_t': 53.3664500977827, 'M_t_pred': 47.78724570468036}, {'time': 4, 'M_t': 54.4273038982548, 'M_t_pred': 52.08381966677895}, {'time': 5, 'M_t': 54.5256589173248, 'M_t_pred': 55.46159147405692}]
2 | 0.2 | 100 | 3 | 2.292309 | 0.05263158 | 0.9125301 | [{'time': 1, 'M_t': 19.979647670846, 'M_t_pred': 21.742162808138854}, {'time': 2, 'M_t': 29.9213007396638, 'M_t_pred': 30.259247366526143}, {'time': 3, 'M_t': 39.2858500717992, 'M_t_pred': 35.38737665085541}, {'time': 4, 'M_t': 41.2373436976163, 'M_t_pred': 39.092784580232376}, {'time': 5, 'M_t': 41.2373436976163, 'M_t_pred': 42.00580843335842}]
2 | 0.2 | 150 | 3 | 1.402864 | 0.1052632 | 0.9811244 | [{'time': 1, 'M_t': 17.731442498152, 'M_t_pred': 17.991865231912318}, {'time': 2, 'M_t': 29.8155058876536, 'M_t_pred': 28.610225807475874}, {'time': 3, 'M_t': 34.210552204341, 'M_t_pred': 35.19034520583213}, {'time': 4, 'M_t': 38.5186768226548, 'M_t_pred': 40.03229631970109}, {'time': 5, 'M_t': 46.2746572937974, 'M_t_pred': 43.89029062275702}]
2 | 0.2 | 200 | 3 | 4.021606 | 0.05263158 | 0.9487891 | [{'time': 1, 'M_t': 14.6944842573135, 'M_t_pred': 17.41259145804026}, {'time': 2, 'M_t': 34.6912793279922, 'M_t_pred': 32.354884762897385}, {'time': 3, 'M_t': 43.310740488812, 'M_t_pred': 41.35162670509365}, {'time': 4, 'M_t': 48.3661165447708, 'M_t_pred': 47.85235963962471}, {'time': 5, 'M_t': 56.3469606043363, 'M_t_pred': 52.962941379075716}]
2 | 0.1 | 100 | 3 | 1.270992 | 0.05263158 | 0.3563632 | [{'time': 1, 'M_t': 24.3396364768569, 'M_t_pred': 31.524592568778775}, {'time': 2, 'M_t': 47.6815925519132, 'M_t_pred': 36.24696964853757}, {'time': 3, 'M_t': 39.7304593722461, 'M_t_pred': 39.090308825029396}, {'time': 4, 'M_t': 41.0362466896567, 'M_t_pred': 41.144806858586506}, {'time': 5, 'M_t': 41.0362466896567, 'M_t_pred': 42.75996014049754}]
2 | 0.1 | 150 | 3 | 0.7211253 | 0.3157895 | 0.8990387 | [{'time': 1, 'M_t': 27.7145001793075, 'M_t_pred': 24.319641800934388}, {'time': 2, 'M_t': 30.4678703910912, 'M_t_pred': 41.96504352591482}, {'time': 3, 'M_t': 61.6556472832767, 'M_t_pred': 54.22600386630003}, {'time': 4, 'M_t': 66.3710668836686, 'M_t_pred': 63.92814429111367}, {'time': 5, 'M_t': 74.7518743641532, 'M_t_pred': 72.08472921488409}]
2 | 0.1 | 200 | 3 | 3.492927 | 0.05263158 | 0.9527915 | [{'time': 1, 'M_t': 29.8835493565498, 'M_t_pred': 32.394046603966984}, {'time': 2, 'M_t': 46.2275117184542, 'M_t_pred': 45.37203391743488}, {'time': 3, 'M_t': 57.96027795, 'M_t_pred': 53.18606891234512}, {'time': 4, 'M_t': 59.381253194725, 'M_t_pred': 58.832218926356816}, {'time': 5, 'M_t': 62.772698636474, 'M_t_pred': 63.27096628767897}]
2 | 0.15 | 100 | 3 | 0.48978 | 0.2105263 | 0.9018836 | [{'time': 1, 'M_t': 20.0988071802835, 'M_t_pred': 18.774339920998457}, {'time': 2, 'M_t': 21.8670562493169, 'M_t_pred': 26.46928477705429}, {'time': 3, 'M_t': 34.1248032781892, 'M_t_pred': 31.519424673778772}, {'time': 4, 'M_t': 37.2316816972099, 'M_t_pred': 35.37318424532252}, {'time': 5, 'M_t': 39.2789856866104, 'M_t_pred': 38.527333341533975}]
2 | 0.15 | 150 | 3 | 0.1246627 | 0.6842105 | 0.8269166 | [{'time': 1, 'M_t': 29.0361617463048, 'M_t_pred': 29.880722152613682}, {'time': 2, 'M_t': 42.4813537403446, 'M_t_pred': 37.44553508919979}, {'time': 3, 'M_t': 35.0585204427907, 'M_t_pred': 43.84997628796117}, {'time': 4, 'M_t': 53.3796016471353, 'M_t_pred': 49.60084636946312}, {'time': 5, 'M_t': 57.8115216406899, 'M_t_pred': 54.9099546713096}]
2 | 0.15 | 200 | 3 | 1.13929 | 0.2105263 | 0.9816567 | [{'time': 1, 'M_t': 31.7074601103882, 'M_t_pred': 31.904473780959965}, {'time': 2, 'M_t': 51.4573723615914, 'M_t_pred': 49.80389255856274}, {'time': 3, 'M_t': 57.6762185051533, 'M_t_pred': 61.55115918462718}, {'time': 4, 'M_t': 74.2897911007808, 'M_t_pred': 70.5154932675375}, {'time': 5, 'M_t': 76.2007961804738, 'M_t_pred': 77.85244455389463}]
1 | 0.1 | 100 | 5 | 0.7974817 | 0.1578947 | 0.9299916 | [{'time': 1, 'M_t': 24.6642160739773, 'M_t_pred': 23.529312638416478}, {'time': 2, 'M_t': 29.7642788497505, 'M_t_pred': 32.75282018265949}, {'time': 3, 'M_t': 37.7709936081618, 'M_t_pred': 38.635145483553366}, {'time': 4, 'M_t': 47.3231357567121, 'M_t_pred': 43.04309940392756}, {'time': 5, 'M_t': 47.3231357567121, 'M_t_pred': 46.60275589275011}]
1 | 0.1 | 150 | 5 | 1.729546 | 0.05263158 | 0.8842214 | [{'time': 1, 'M_t': 30.1844894925474, 'M_t_pred': 30.50920494555487}, {'time': 2, 'M_t': 34.6148772088491, 'M_t_pred': 36.935339329621385}, {'time': 3, 'M_t': 44.3220841832673, 'M_t_pred': 40.80450931308886}, {'time': 4, 'M_t': 45.3797058036189, 'M_t_pred': 43.6002370223451}, {'time': 5, 'M_t': 45.3797058036189, 'M_t_pred': 45.7981114963921}]
1 | 0.1 | 200 | 5 | 5.127246 | 0.05263158 | 0.9583058 | [{'time': 1, 'M_t': 31.0832869468516, 'M_t_pred': 33.193837969197126}, {'time': 2, 'M_t': 52.7513050909004, 'M_t_pred': 52.24414281896594}, {'time': 3, 'M_t': 64.4595979059933, 'M_t_pred': 63.71431497773541}, {'time': 4, 'M_t': 78.4256164902587, 'M_t_pred': 72.00226259214162}, {'time': 5, 'M_t': 78.4256164902587, 'M_t_pred': 78.5178715492056}]
1 | 0.15 | 100 | 5 | 0.9509513 | 0.1578947 | 0.9762696 | [{'time': 1, 'M_t': 17.0933228124131, 'M_t_pred': 16.4592868172294}, {'time': 2, 'M_t': 25.5519582025827, 'M_t_pred': 27.457791339107086}, {'time': 3, 'M_t': 34.1204570353643, 'M_t_pred': 34.47212738325312}, {'time': 4, 'M_t': 42.0260813316563, 'M_t_pred': 39.72835999247606}, {'time': 5, 'M_t': 45.4263760920327, 'M_t_pred': 43.97304649604838}]
1 | 0.15 | 150 | 5 | 0.3251163 | 0.3684211 | 0.9476846 | [{'time': 1, 'M_t': 25.7192464601094, 'M_t_pred': 24.309797677879192}, {'time': 2, 'M_t': 30.0136631430726, 'M_t_pred': 33.76870567420112}, {'time': 3, 'M_t': 40.6464682932561, 'M_t_pred': 40.53084429228133}, {'time': 4, 'M_t': 49.1560243528455, 'M_t_pred': 45.97958077643125}, {'time': 5, 'M_t': 52.1923559570988, 'M_t_pred': 50.62209516222341}]
1 | 0.15 | 200 | 5 | 0.2113435 | 0.4736842 | 0.9318172 | [{'time': 1, 'M_t': 25.7944184699301, 'M_t_pred': 26.74827918386704}, {'time': 2, 'M_t': 38.5523559069016, 'M_t_pred': 34.9621666907119}, {'time': 3, 'M_t': 38.7153171191497, 'M_t_pred': 41.17654206788882}, {'time': 4, 'M_t': 43.4900901565542, 'M_t_pred': 46.36839096240027}, {'time': 5, 'M_t': 54.3066039470909, 'M_t_pred': 50.91202021129605}]
1 | 0.2 | 100 | 5 | 0.171082 | 0.4736842 | 0.9092014 | [{'time': 1, 'M_t': 35.1803039423768, 'M_t_pred': 34.13550815050781}, {'time': 2, 'M_t': 38.9249388494871, 'M_t_pred': 40.78463040356559}, {'time': 3, 'M_t': 43.3151955526665, 'M_t_pred': 45.815152379281486}, {'time': 4, 'M_t': 54.38570294, 'M_t_pred': 50.01794161765882}, {'time': 5, 'M_t': 54.8233357899849, 'M_t_pred': 53.695998606301686}]
1 | 0.2 | 150 | 5 | 0.4674344 | 0.1578947 | 0.9525303 | [{'time': 1, 'M_t': 24.7272401487672, 'M_t_pred': 25.138015450881856}, {'time': 2, 'M_t': 32.2067188791047, 'M_t_pred': 30.544263928066723}, {'time': 3, 'M_t': 32.5999791212034, 'M_t_pred': 33.99211845062444}, {'time': 4, 'M_t': 35.6102227324784, 'M_t_pred': 36.575787847024316}, {'time': 5, 'M_t': 40.0953383517104, 'M_t_pred': 38.66223786397146}]
1 | 0.2 | 200 | 5 | 0.5209133 | 0.2105263 | 0.9855306 | [{'time': 1, 'M_t': 24.4897540186206, 'M_t_pred': 24.400481969984984}, {'time': 2, 'M_t': 32.7993143748466, 'M_t_pred': 32.58456254988055}, {'time': 3, 'M_t': 36.8008669759189, 'M_t_pred': 37.95571889052823}, {'time': 4, 'M_t': 42.2851626197896, 'M_t_pred': 42.05444597162442}, {'time': 5, 'M_t': 47.1493342969582, 'M_t_pred': 45.40909124164011}]
1.5 | 0.1 | 100 | 5 | 2.826817 | 0.05263158 | 0.9266698 | [{'time': 1, 'M_t': 31.1977267269698, 'M_t_pred': 32.72421556682548}, {'time': 2, 'M_t': 42.1053997076838, 'M_t_pred': 43.22726605196916}, {'time': 3, 'M_t': 53.6085331034598, 'M_t_pred': 49.551143712032264}, {'time': 4, 'M_t': 57.0345824439076, 'M_t_pred': 54.12055784470904}, {'time': 5, 'M_t': 57.0345824439076, 'M_t_pred': 57.71282423399611}]
1.5 | 0.1 | 150 | 5 | 4.589355 | 0.05263158 | 0.9524999 | [{'time': 1, 'M_t': 45.5498776944017, 'M_t_pred': 45.33299518028144}, {'time': 2, 'M_t': 61.4674407156789, 'M_t_pred': 62.384763602322124}, {'time': 3, 'M_t': 69.3623346941047, 'M_t_pred': 72.65161869753855}, {'time': 4, 'M_t': 86.6680796572542, 'M_t_pred': 80.07009123796998}, {'time': 5, 'M_t': 87.0061530138707, 'M_t_pred': 85.90215828049699}]
1.5 | 0.1 | 200 | 5 | 4.524509 | 0.05263158 | 0.8495699 | [{'time': 1, 'M_t': 46.1902828528894, 'M_t_pred': 53.131258289399995}, {'time': 2, 'M_t': 73.8266612532145, 'M_t_pred': 69.94209111008315}, {'time': 3, 'M_t': 90.3751008255514, 'M_t_pred': 80.06387908702818}, {'time': 4, 'M_t': 90.3751008255514, 'M_t_pred': 87.37753117139637}, {'time': 5, 'M_t': 90.3751008255514, 'M_t_pred': 93.12719311990203}]
1.5 | 0.15 | 100 | 5 | 0.2732489 | 0.5263158 | 0.9646309 | [{'time': 1, 'M_t': 31.504411359853, 'M_t_pred': 30.502351441135612}, {'time': 2, 'M_t': 38.4365519536523, 'M_t_pred': 42.53203746601234}, {'time': 3, 'M_t': 56.3145927766561, 'M_t_pred': 51.89382215747899}, {'time': 4, 'M_t': 60.3292121260213, 'M_t_pred': 59.85775111101944}, {'time': 5, 'M_t': 64.1299615197186, 'M_t_pred': 66.92117001275791}]
1.5 | 0.15 | 150 | 5 | 0.63928 | 0.2631579 | 0.9440233 | [{'time': 1, 'M_t': 27.3619428861712, 'M_t_pred': 27.44828373555615}, {'time': 2, 'M_t': 42.1246123091269, 'M_t_pred': 40.24045130303116}, {'time': 3, 'M_t': 43.2056874008073, 'M_t_pred': 48.87928997702599}, {'time': 4, 'M_t': 59.8779982240493, 'M_t_pred': 55.59236639005671}, {'time': 5, 'M_t': 62.6909919945357, 'M_t_pred': 61.160920532305994}]
1.5 | 0.15 | 200 | 5 | 1.287403 | 0.05263158 | 0.8560251 | [{'time': 1, 'M_t': 21.0660759370997, 'M_t_pred': 21.41160527651953}, {'time': 2, 'M_t': 24.3248798988777, 'M_t_pred': 26.194955215536588}, {'time': 3, 'M_t': 32.2732173203752, 'M_t_pred': 29.07500609812552}, {'time': 4, 'M_t': 32.3695174108171, 'M_t_pred': 31.15603073413955}, {'time': 5, 'M_t': 32.3695174108171, 'M_t_pred': 32.792038029204406}]
1.5 | 0.2 | 100 | 5 | 1.137712 | 0.2105263 | 0.9859898 | [{'time': 1, 'M_t': 41.9644772126933, 'M_t_pred': 41.221008575684124}, {'time': 2, 'M_t': 57.2674654053944, 'M_t_pred': 59.09563562197023}, {'time': 3, 'M_t': 70.2205985689466, 'M_t_pred': 70.82663160363457}, {'time': 4, 'M_t': 80.941646189224, 'M_t_pred': 79.77854956483849}, {'time': 5, 'M_t': 90.5841259423035, 'M_t_pred': 87.10533874888185}]
1.5 | 0.2 | 150 | 5 | 1.741977 | 0.1052632 | 0.9201651 | [{'time': 1, 'M_t': 48.2588650887385, 'M_t_pred': 47.973472833080024}, {'time': 2, 'M_t': 61.7404767100115, 'M_t_pred': 61.15859529679193}, {'time': 3, 'M_t': 63.757745710273, 'M_t_pred': 69.3293180251985}, {'time': 4, 'M_t': 81.4363908080168, 'M_t_pred': 75.34170740916709}, {'time': 5, 'M_t': 81.4363908080168, 'M_t_pred': 80.13228943810664}]
1.5 | 0.2 | 200 | 5 | 1.727017 | 0.05263158 | 0.9486059 | [{'time': 1, 'M_t': 37.2562899551355, 'M_t_pred': 38.4966776312764}, {'time': 2, 'M_t': 45.9665610191673, 'M_t_pred': 44.9134184041881}, {'time': 3, 'M_t': 49.0938449931708, 'M_t_pred': 48.77693250246173}, {'time': 4, 'M_t': 53.5925925877982, 'M_t_pred': 51.56857346571706}, {'time': 5, 'M_t': 53.5925925877982, 'M_t_pred': 53.7632351251943}]
2 | 0.2 | 100 | 5 | 2.329674 | 0.05263158 | 0.9003756 | [{'time': 1, 'M_t': 26.6162124244355, 'M_t_pred': 25.90286363446217}, {'time': 2, 'M_t': 30.3444097243074, 'M_t_pred': 34.55877943791319}, {'time': 3, 'M_t': 43.3645771692572, 'M_t_pred': 39.770498895441975}, {'time': 4, 'M_t': 45.6622210659027, 'M_t_pred': 43.53630617776392}, {'time': 5, 'M_t': 46.3850967732035, 'M_t_pred': 46.49681326598731}]
2 | 0.2 | 150 | 5 | 2.295179 | 0.05263158 | 0.9832422 | [{'time': 1, 'M_t': 24.6439266548864, 'M_t_pred': 25.640578223646095}, {'time': 2, 'M_t': 35.5898069117582, 'M_t_pred': 34.168326267555706}, {'time': 3, 'M_t': 39.3381722596736, 'M_t_pred': 39.30287602734283}, {'time': 4, 'M_t': 42.967744902163, 'M_t_pred': 43.01292316906271}, {'time': 5, 'M_t': 46.9264472366406, 'M_t_pred': 45.92959416076901}]
2 | 0.2 | 200 | 5 | 3.026556 | 0.05263158 | 0.96067 | [{'time': 1, 'M_t': 15.8349697316763, 'M_t_pred': 17.225921021339552}, {'time': 2, 'M_t': 30.9904138639263, 'M_t_pred': 28.47110327918849}, {'time': 3, 'M_t': 33.114179574357, 'M_t_pred': 35.24181784105189}, {'time': 4, 'M_t': 43.2384682341945, 'M_t_pred': 40.13410078363337}, {'time': 5, 'M_t': 43.3844892664801, 'M_t_pred': 43.9801920047902}]
2 | 0.1 | 100 | 5 | 0.05315337 | 1 | 0.9135481 | [{'time': 1, 'M_t': 45.4942220106139, 'M_t_pred': 42.128889976688136}, {'time': 2, 'M_t': 47.0413248705098, 'M_t_pred': 47.44422692307771}, {'time': 3, 'M_t': 48.2233301489732, 'M_t_pred': 52.75956386946727}, {'time': 4, 'M_t': 58.2233301489732, 'M_t_pred': 58.07490081585684}, {'time': 5, 'M_t': 61.4870282981386, 'M_t_pred': 63.390237762246414}]
2 | 0.1 | 150 | 5 | 1.203332 | 0.2105263 | 0.9680152 | [{'time': 1, 'M_t': 33.5089521291484, 'M_t_pred': 31.895243284890363}, {'time': 2, 'M_t': 45.4000551624724, 'M_t_pred': 50.80082035801562}, {'time': 3, 'M_t': 64.9178211249687, 'M_t_pred': 63.20842182022116}, {'time': 4, 'M_t': 76.0500352639967, 'M_t_pred': 72.67665713106636}, {'time': 5, 'M_t': 83.081965134393, 'M_t_pred': 80.42603155207019}]
2 | 0.1 | 200 | 5 | 0.04037019 | 1 | 0.7901918 | [{'time': 1, 'M_t': 31.5520697077787, 'M_t_pred': 26.418828428142245}, {'time': 2, 'M_t': 24.6374844123365, 'M_t_pred': 30.455847454244207}, {'time': 3, 'M_t': 32.4378315888242, 'M_t_pred': 34.492866480346166}, {'time': 4, 'M_t': 38.7857272424927, 'M_t_pred': 38.52988550644813}, {'time': 5, 'M_t': 45.8275715044754, 'M_t_pred': 42.56690453255009}]
2 | 0.15 | 100 | 5 | 0.05947374 | 1 | 0.745944 | [{'time': 1, 'M_t': 2.36633783763249, 'M_t_pred': -2.778685245891857}, {'time': 2, 'M_t': 4.46314444989801, 'M_t_pred': 3.168688427664507}, {'time': 3, 'M_t': 3.0739096397068, 'M_t_pred': 9.116062101220871}, {'time': 4, 'M_t': 12.1446286065762, 'M_t_pred': 15.063435774777234}, {'time': 5, 'M_t': 14.0719416627221, 'M_t_pred': 21.0108094483336}]
2 | 0.15 | 150 | 5 | 1.814795 | 0.05263158 | 0.9198913 | [{'time': 1, 'M_t': 4.06984657708765, 'M_t_pred': 4.48568832576095}, {'time': 2, 'M_t': 9.46301235121811, 'M_t_pred': 11.228567825069668}, {'time': 3, 'M_t': 18.5521357699959, 'M_t_pred': 15.288449769890455}, {'time': 4, 'M_t': 19.0702789795997, 'M_t_pred': 18.221979311870573}, {'time': 5, 'M_t': 20.7151526248239, 'M_t_pred': 20.52818734416}]
2 | 0.15 | 200 | 5 | 1.136639 | 0.2631579 | 0.976754 | [{'time': 1, 'M_t': 27.0500908895351, 'M_t_pred': 28.423886935359576}, {'time': 2, 'M_t': 56.5116650831974, 'M_t_pred': 51.16835026818287}, {'time': 3, 'M_t': 61.6794313762136, 'M_t_pred': 66.52819827067698}, {'time': 4, 'M_t': 79.9016224536761, 'M_t_pred': 78.4640425692485}, {'time': 5, 'M_t': 84.9049453350348, 'M_t_pred': 88.36492721895057}]