## Sheet1
PVA | Agarose | TPC_content | freeze_thaw cycle | release_Doxy_1 | release_Doxy_2 | release_Doxy_3 | release_Doxy_4 | release_Doxy_5 | release_Doxy_6 | release_TPC_1 | release_TPC_2 | release_TPC_3 | release_TPC_4 | release_TPC_5 | release_TPC_6
1 | 0.1 | 100 | 3 | 34.46153 | 45.13529 | 52.97708 | 66.2444 | 71.25383 | 71.25383 | 20.73575 | 35.27216 | 39.47275 | 43.96095 | 46.20653 | 49.63754
1 | 0.1 | 150 | 3 | 33.89851 | 42.22343 | 48.56961 | 59.16962 | 59.16962 | 59.16962 | 23.99789 | 30.95728 | 35.58233 | 40.94913 | 41.70543 | 41.59385
1 | 0.1 | 200 | 3 | 30.57835 | 47.90318 | 61.02762 | 64.69449 | 77.42784 | 77.42784 | 16.51399 | 29.08196 | 29.71149 | 33.49785 | 34.57902 | 34.08367
1 | 0.15 | 100 | 3 | 20.52214 | 28.33476 | 29.99374 | 34.8727 | 33.45046 | 33.45046 | 16.87899 | 27.61038 | 33.02159 | 41.61829 | 41.05833 | 41.35985
1 | 0.15 | 150 | 3 | 22.85027 | 29.94495 | 32.74587 | 31.98713 | 31.98713 | 31.98713 | 18.05347 | 24.25729 | 27.02002 | 30.95896 | 30.79801 | 32.04217
1 | 0.15 | 200 | 3 | 22.32593 | 37.37387 | 38.2255 | 39.26747 | 40.95145 | 40.95145 | 13.44097 | 21.24742 | 27.92785 | 28.39516 | 30.06861 | 21.08274
1 | 0.2 | 100 | 3 | 26.51132 | 31.40582 | 44.35799 | 51.3691 | 51.66022 | 51.66022 | 18.39976 | 27.1966 | 30.03542 | 33.47881 | 33.5436049762236 | 35.27497
1 | 0.2 | 150 | 3 | 30.39445 | 33.47183 | 38.42585 | 44.09343 | 47.85396 | 47.85396 | 14.18215 | 21.2308 | 24.52179 | 26.95821 | 32.61289 | 33.88565
1 | 0.2 | 200 | 3 | 26.45375 | 32.18864 | 38.58694 | 44.89769 | 47.38339 | 47.38339 | 16.81484 | 23.57127 | 26.92117 | 26.89939 | 33.26377 | 35.0106
1.5 | 0.1 | 100 | 3 | 27.87911 | 39.12092 | 44.66696 | 51.56618 | 55.31379 | 59.41655 | 23.74411 | 36.17959 | 41.97476 | 50.5054391346663 | 55.03402 | 60.26578
1.5 | 0.1 | 150 | 3 | 33.9515 | 45.71276 | 54.53802 | 59.11392 | 61.83385 | 68.27475 | 23.63415 | 30.28211 | 38.04959 | 41.0626 | 43.63333 | 45.99675
1.5 | 0.1 | 200 | 3 | 39.98973 | 58.64183 | 63.80908 | 72.62231 | 76.12313 | 76.12313 | 26.30448 | 35.44842 | 37.72815 | 44.417 | 44.44205 | 52.3835
1.5 | 0.15 | 100 | 3 | 31.32979 | 33.75642 | 41.26548 | 55.37643 | 56.47175 | 56.47175 | 21.36647 | 27.52617 | 29.19121 | 34.53283 | 32.95441 | 44.31136
1.5 | 0.15 | 150 | 3 | 45.95566 | 66.07533 | 75.53709 | 88.73287 | 88.75759 | 88.75759 | 30.24627 | 34.73151 | 33.12225 | 41.74373 | 45.35648 | 45.35648
1.5 | 0.15 | 200 | 3 | 22.78091 | 28.11662 | 36.21808 | 40.57386 | 42.38476 | 42.38476 | 14.31519 | 17.87875 | 24.09215 | 28.42732 | 32.78279 | 32.1177
1.5 | 0.2 | 100 | 3 | 40.03646 | 58.10551 | 65.09021 | 78.52986 | 87.46604 | 94.97875 | 11.9173 | 22.77529 | 31.28291 | 32.90773 | 35.28018 | 35.64016
1.5 | 0.2 | 150 | 3 | 32.08097 | 39.72673 | 75.17022 | 81.59233 | 88.81631 | 88.81631 | 19.50081 | 21.3951 | 22.2411 | 28.44507 | 29.15006 | 29.15006
1.5 | 0.2 | 200 | 3 | 30.27386 | 40.27078 | 53.36645 | 54.4273 | 54.52566 | 54.52566 | 9.585523 | 18.7397 | 31.21046 | 31.91136 | 32.48534 | 30.89893
2 | 0.2 | 100 | 3 | 19.97965 | 29.9213 | 39.28585 | 41.23734 | 41.23734 | 41.23734 | 18.05798 | 30.15263 | 38.02675 | 42.85611 | 44.89299 | 46.42582
2 | 0.2 | 150 | 3 | 17.73144 | 29.81551 | 34.21055 | 38.51868 | 46.27466 | 46.27466 | 11.99337 | 18.58972 | 24.09918 | 29.84101 | 31.46761 | 32.65945
2 | 0.2 | 200 | 3 | 14.69448 | 34.69128 | 43.31074 | 48.36612 | 56.34696 | 51.7082 | 10.93171 | 16.63826 | 20.39917 | 23.17723 | 27.25907 | 29.25486
2 | 0.1 | 100 | 3 | 24.33964 | 47.68159 | 39.73046 | 41.03625 | 41.03625 | 41.03625 | 1.413462 | 12.5899 | 16.04279 | 20.29087 | 26.13413 | 27.10817
2 | 0.1 | 150 | 3 | 27.7145 | 30.46787 | 61.65565 | 66.37107 | 74.75187 | 74.75187 | 19.49465 | 28.16868 | 30.6767 | 34.12112 | 39.53143 | 40.64854
2 | 0.1 | 200 | 3 | 29.88355 | 46.22751 | 57.96028 | 59.38125 | 62.7727 | 63.76663 | 11.63646 | 14.33683 | 13.91045 | 13.8838 | 14.44342 | 14.44342
2 | 0.15 | 100 | 3 | 20.09881 | 21.86706 | 34.1248 | 37.23168 | 39.27899 | 39.27899 | 6.981422 | 14.99067 | 24.41559 | 25.744 | 28.4396 | 29.07956
2 | 0.15 | 150 | 3 | 29.03616 | 42.48135 | 35.05852 | 53.3796 | 57.81152 | 57.81152 | 11.92029 | 17.98439 | 22.14263 | 25.49694 | 29.10768 | 32.01152
2 | 0.15 | 200 | 3 | 31.70746 | 51.45737 | 57.67622 | 74.28979 | 76.2008 | 84.4042 | 23.58525 | 22.4797 | 26.99406 | 27.08619 | 27.54684 | 27.54684
1 | 0.1 | 100 | 5 | 24.66422 | 29.76428 | 37.77099 | 47.32314 | 47.32314 | 47.32314 | 29.45556 | 31.65992 | 36.1731 | 42.28702 | 48.37066 | 48.00266
1 | 0.1 | 150 | 5 | 30.18449 | 34.61488 | 44.32208 | 45.37971 | 45.37971 | 45.37971 | 15.23774 | 20.22463 | 22.27405 | 27.66342 | 28.94477 | 32.79577
1 | 0.1 | 200 | 5 | 31.08329 | 52.75131 | 64.4596 | 78.42562 | 78.42562 | 78.42562 | 24.47914 | 30.92396 | 34.07781 | 39.14631 | 43.27526 | 44.17418
1 | 0.15 | 100 | 5 | 17.09332 | 25.55196 | 34.12046 | 42.02608 | 45.42638 | 45.42638 | 4.767836 | 14.45361 | 21.49941 | 22.03177 | 23.59196 | 26.91179
1 | 0.15 | 150 | 5 | 25.71925 | 30.01366 | 40.64647 | 49.15602 | 52.19236 | 52.19236 | 17.72023 | 21.60634 | 32.34502 | 34.16191 | 35.86837 | 36.97696
1 | 0.15 | 200 | 5 | 25.79442 | 38.55236 | 38.71532 | 43.49009 | 54.3066 | 54.3066 | 10.67289 | 16.65064 | 21.82325 | 21.7858 | 27.12693 | 29.22406
1 | 0.2 | 100 | 5 | 35.1803 | 38.92494 | 43.3152 | 54.3857 | 54.82334 | 54.82334 | 26.223 | 29.44624 | 37.9323 | 37.48614 | 43.30437 | 50.42465
1 | 0.2 | 150 | 5 | 24.72724 | 32.20672 | 32.59998 | 35.61022 | 40.09534 | 40.09534 | 10.84498 | 11.33793 | 21.94875 | 24.19169 | 25.01739 | 27.5561
1 | 0.2 | 200 | 5 | 24.48975 | 32.79931 | 36.80087 | 42.28516 | 47.14933 | 47.14933 | 13.15517 | 22.92243 | 22.19258 | 21.82316 | 27.51322 | 29.02696
1.5 | 0.1 | 100 | 5 | 31.19773 | 42.1054 | 53.60853 | 57.03458 | 57.03458 | 57.03458 | 13.64287 | 41.63277 | 55.85545 | 64.20953 | 63.50538 | 49.62045
1.5 | 0.1 | 150 | 5 | 45.54988 | 61.46744 | 69.36233 | 86.66808 | 87.00615 | 87.00615 | 29.9094 | 30.4883 | 45.45908 | 41.22497 | 59.40072 | 66.55646
1.5 | 0.1 | 200 | 5 | 46.19028 | 73.82666 | 90.3751 | 90.3751 | 90.3751 | 90.3751 | 24.74589 | 32.61719 | 37.47423 | 42.91043 | 45.54297 | 52.57185
1.5 | 0.15 | 100 | 5 | 31.50441 | 38.43655 | 56.31459 | 60.32921 | 64.12996 | 74.33343 | 15.17843 | 26.48636 | 26.80589 | 27.65847 | 34.12616 | 38.66283
1.5 | 0.15 | 150 | 5 | 27.36194 | 42.12461 | 43.20569 | 59.878 | 62.69099 | 64.01994 | 13.38073 | 21.24014 | 29.26154 | 33.69126 | 35.59978 | 46.5438
1.5 | 0.15 | 200 | 5 | 21.06608 | 24.32488 | 32.27322 | 32.36952 | 32.36952 | 32.36952 | 11.01964 | 18.50264 | 20.49465 | 23.86177 | 26.31529 | 28.65108
1.5 | 0.2 | 100 | 5 | 41.96448 | 57.26747 | 70.2206 | 80.94165 | 90.58413 | 90.40146 | 18.46831 | 22.18811 | 28.96563 | 29.75838 | 37.49416 | 37.92428
1.5 | 0.2 | 150 | 5 | 48.25887 | 61.74048 | 63.75775 | 81.43639 | 81.43639 | 81.43639 | 16.04752 | 25.44149 | 29.82987 | 24.72905 | 36.9913 | 36.49873
1.5 | 0.2 | 200 | 5 | 37.25629 | 45.96656 | 49.09384 | 53.59259 | 53.59259 | 53.59259 | 9.965677 | 22.00677 | 24.54049 | 26.71533 | 26.58734 | 26.58734
2 | 0.2 | 100 | 5 | 26.61621 | 30.34441 | 43.36458 | 45.66222 | 46.3851 | 46.83441 | 12.07393 | 16.79374 | 25.59673 | 25.90407 | 28.42862 | 28.1675
2 | 0.2 | 150 | 5 | 24.64393 | 35.58981 | 39.33817 | 42.96774 | 46.92645 | 46.92645 | 11.89638 | 12.635 | 25.11967 | 26.70012786181274 | 27.57085 | 27.62314
2 | 0.2 | 200 | 5 | 15.83497 | 30.99041 | 33.11418 | 43.23847 | 43.38449 | 45.647 | 2.828554 | 16.64806 | 19.9009 | 27.0531 | 29.48767 | 34.13333
2 | 0.1 | 100 | 5 | 45.49422 | 47.04132 | 48.22333 | 58.22333 | 61.48703 | 72.03416 | 7.649026 | 10.31385 | 24.83466 | 25.74761 | 25.19382 | 25.41589
2 | 0.1 | 150 | 5 | 33.50895 | 45.40006 | 64.91782 | 76.05004 | 83.08197 | 83.08197 | 13.13434 | 18.2165 | 28.32757 | 28.23291 | 28.29852 | 28.24474
2 | 0.1 | 200 | 5 | 31.55207 | 24.63748 | 32.43783 | 38.78573 | 45.82757 | 45.82757 | 8.060657 | 9.370513 | 10.12015 | 14.02957 | 20.93353 | 20.41361
2 | 0.15 | 100 | 5 | 2.366338 | 4.463144 | 3.07391 | 12.14463 | 14.07194 | 36.41853 | 11.57837 | 19.02655 | 20.59049 | 23.7443 | 24.9367 | 24.71838
2 | 0.15 | 150 | 5 | 4.069847 | 9.463012 | 18.55214 | 19.07028 | 20.71515 | 20.31515 | 16.26828 | 22.31943 | 35.77374 | 31.05264 | 34.36675 | 34.11747
2 | 0.15 | 200 | 5 | 27.05009 | 56.51167 | 61.67943 | 79.90162 | 84.90495 | 99.79909 | 18.98695 | 23.66715 | 27.41131 | 32.35324 | 33.48891 | 35.40978