## Sheet1
PVA | Agarose | TPC_content | freeze_thaw_cycle | k | intercept | R2 | M_t_pred
1 | 0.1 | 100 | 3 | 0.7127328 | 0.4022115 | 0.8832918 | [{'time': 1, 'release_TPC': 20.7357529387396, 'M_t_pred': -18.255570839455707}, {'time': 2, 'release_TPC': 35.2721570607426, 'M_t_pred': -89.35037223350623}, {'time': 3, 'release_TPC': 39.4727503107037, 'M_t_pred': -234.35230051307363}, {'time': 4, 'release_TPC': 43.9609451866812, 'M_t_pred': -530.0920563393316}, {'time': 5, 'release_TPC': 46.2065257495728, 'M_t_pred': -1133.2702637873442}]
1 | 0.1 | 150 | 3 | 0.6636628 | -0.1128036 | 0.9256458 | [{'time': 1, 'release_TPC': 23.9978934202297, 'M_t_pred': -50.07682113032979}, {'time': 2, 'release_TPC': 30.9572825120964, 'M_t_pred': -137.4276864309541}, {'time': 3, 'release_TPC': 35.582331062177, 'M_t_pred': -307.0536393240273}, {'time': 4, 'release_TPC': 40.9491326816102, 'M_t_pred': -636.4489326145844}, {'time': 5, 'release_TPC': 41.7054299287932, 'M_t_pred': -1276.0990415243207}]
1 | 0.1 | 200 | 3 | 0.6656288 | -0.2018654 | 0.867363 | [{'time': 1, 'release_TPC': 16.5139887456833, 'M_t_pred': -48.44297105062414}, {'time': 2, 'release_TPC': 29.0819553187102, 'M_t_pred': -127.43157551248122}, {'time': 3, 'release_TPC': 29.7114941161976, 'M_t_pred': -281.12078112218205}, {'time': 4, 'release_TPC': 33.4978506518101, 'M_t_pred': -580.1559657777985}, {'time': 5, 'release_TPC': 34.5790151083645, 'M_t_pred': -1161.9928053090605}]
1 | 0.15 | 100 | 3 | 0.6079434 | 0.04595033 | 0.8424937 | [{'time': 1, 'release_TPC': 16.8789872507812, 'M_t_pred': -32.552228384239385}, {'time': 2, 'release_TPC': 27.6103825764005, 'M_t_pred': -95.89961408577054}, {'time': 3, 'release_TPC': 33.0215873126803, 'M_t_pred': -212.24661140575108}, {'time': 4, 'release_TPC': 41.6182871918772, 'M_t_pred': -425.9353632850312}, {'time': 5, 'release_TPC': 41.05833491, 'M_t_pred': -818.4068815154616}]
1 | 0.15 | 150 | 3 | 0.6991206 | 0.01917089 | 0.9424462 | [{'time': 1, 'release_TPC': 18.0534661767245, 'M_t_pred': -31.56190983749555}, {'time': 2, 'release_TPC': 24.2572936447261, 'M_t_pred': -96.30218639424446}, {'time': 3, 'release_TPC': 27.0200210444976, 'M_t_pred': -226.5584933638449}, {'time': 4, 'release_TPC': 30.9589591194193, 'M_t_pred': -488.6319105276777}, {'time': 5, 'release_TPC': 30.7980139255386, 'M_t_pred': -1015.9190537134407}]
1 | 0.15 | 200 | 3 | 0.3843331 | -0.7950554 | 0.2386028 | [{'time': 1, 'release_TPC': 13.4409713424636, 'M_t_pred': -68.40334724678895}, {'time': 2, 'release_TPC': 21.2474162877222, 'M_t_pred': -114.69162806140196}, {'time': 3, 'release_TPC': 27.9278460840923, 'M_t_pred': -182.67220004892323}, {'time': 4, 'release_TPC': 28.3951646241449, 'M_t_pred': -282.5108219726742}, {'time': 5, 'release_TPC': 30.0686100628092, 'M_t_pred': -429.13727915316696}]
1 | 0.2 | 100 | 3 | 0.7794321 | 0.2362 | 0.9035368 | [{'time': 1, 'release_TPC': 18.3997620338696, 'M_t_pred': -25.606586310283028}, {'time': 2, 'release_TPC': 27.1966006443483, 'M_t_pred': -97.71213184871411}, {'time': 3, 'release_TPC': 30.035421072431, 'M_t_pred': -254.91908057991662}, {'time': 4, 'release_TPC': 33.478805110198, 'M_t_pred': -597.6669863731368}, {'time': 5, 'release_TPC': 33.5436049762236, 'M_t_pred': -1344.9375610759291}]
1 | 0.2 | 150 | 3 | 0.404572 | 0.01825912 | 0.9542367 | [{'time': 1, 'release_TPC': 14.1821527272463, 'M_t_pred': -17.411148909943783}, {'time': 2, 'release_TPC': 21.2308038476683, 'M_t_pred': -44.505776533387596}, {'time': 3, 'release_TPC': 24.5217905702729, 'M_t_pred': -85.11143838388904}, {'time': 4, 'release_TPC': 26.9582116798255, 'M_t_pred': -145.96556036084573}, {'time': 5, 'release_TPC': 32.6128905236378, 'M_t_pred': -237.16525993034296}]
1 | 0.2 | 200 | 3 | 0.4699162 | 0.01775133 | 0.9017379 | [{'time': 1, 'release_TPC': 16.8148438247144, 'M_t_pred': -20.964886465650178}, {'time': 2, 'release_TPC': 23.5712745946969, 'M_t_pred': -55.5380099961797}, {'time': 3, 'release_TPC': 26.9211748281697, 'M_t_pred': -110.85017048535697}, {'time': 4, 'release_TPC': 26.8993939423865, 'M_t_pred': -199.3418884893404}, {'time': 5, 'release_TPC': 33.2637687682693, 'M_t_pred': -340.91625633253375}]
1.5 | 0.1 | 100 | 3 | 0.6921486 | 0.5897165 | 0.8572248 | [{'time': 1, 'release_TPC': 23.744112223988, 'M_t_pred': -6.583953517427662}, {'time': 2, 'release_TPC': 36.1795879480767, 'M_t_pred': -74.07342480520533}, {'time': 3, 'release_TPC': 41.9747611, 'M_t_pred': -208.91764178907192}, {'time': 4, 'release_TPC': 50.5054391346663, 'M_t_pred': -478.3368935188608}, {'time': 5, 'release_TPC': 55.0340228242435, 'M_t_pred': -1016.6375698565332}]
1.5 | 0.1 | 150 | 3 | 0.6285061 | 0.1617757 | 0.9462014 | [{'time': 1, 'release_TPC': 23.6341463414634, 'M_t_pred': -27.851979420157825}, {'time': 2, 'release_TPC': 30.2821138211382, 'M_t_pred': -93.1826347890854}, {'time': 3, 'release_TPC': 38.0495934959349, 'M_t_pred': -215.66505534378175}, {'time': 4, 'release_TPC': 41.0626016260163, 'M_t_pred': -445.2960495565339}, {'time': 5, 'release_TPC': 43.6333333333333, 'M_t_pred': -875.810022617586}]
1.5 | 0.1 | 200 | 3 | 0.6397318 | 0.3520388 | 0.723365 | [{'time': 1, 'release_TPC': 26.3044837806237, 'M_t_pred': -17.636548071709427}, {'time': 2, 'release_TPC': 35.4484233805549, 'M_t_pred': -80.84190934195455}, {'time': 3, 'release_TPC': 37.728145308209, 'M_t_pred': -200.67751957877766}, {'time': 4, 'release_TPC': 44.4169997552818, 'M_t_pred': -427.8825096654687}, {'time': 5, 'release_TPC': 44.4420516445967, 'M_t_pred': -858.6568631174694}]
1.5 | 0.15 | 100 | 3 | 0.6110432 | 0.4578554 | 0.6075454 | [{'time': 1, 'release_TPC': 21.3664675979586, 'M_t_pred': -7.4088294391714875}, {'time': 2, 'release_TPC': 27.5261699685412, 'M_t_pred': -51.348712413775715}, {'time': 3, 'release_TPC': 29.1912145155893, 'M_t_pred': -132.3014615872951}, {'time': 4, 'release_TPC': 34.532831415079, 'M_t_pred': -281.4449539024286}, {'time': 5, 'release_TPC': 32.9544076826171, 'M_t_pred': -556.2198259981926}]
1.5 | 0.15 | 150 | 3 | 0.6626044 | -0.004239799 | 0.8646184 | [{'time': 1, 'release_TPC': 30.2462707647462, 'M_t_pred': -43.84589140774481}, {'time': 2, 'release_TPC': 34.7315083525098, 'M_t_pred': -128.51864346395794}, {'time': 3, 'release_TPC': 33.1222516387445, 'M_t_pred': -292.77005209858174}, {'time': 4, 'release_TPC': 41.7437313823708, 'M_t_pred': -611.3911501886433}, {'time': 5, 'release_TPC': 45.3564803903822, 'M_t_pred': -1229.4644135598328}]
1.5 | 0.15 | 200 | 3 | 0.4018082 | 0.000840681 | 0.9261086 | [{'time': 1, 'release_TPC': 14.315186377389, 'M_t_pred': -17.80476391277094}, {'time': 2, 'release_TPC': 17.8787540500581, 'M_t_pred': -44.45975448648381}, {'time': 3, 'release_TPC': 24.0921540947121, 'M_t_pred': -84.29629504773145}, {'time': 4, 'release_TPC': 28.4273204657369, 'M_t_pred': -143.83298704164932}, {'time': 5, 'release_TPC': 32.7827920656659, 'M_t_pred': -232.81204103678442}]
1.5 | 0.2 | 100 | 3 | 0.625255 | 0.1891602 | 0.9816765 | [{'time': 1, 'release_TPC': 11.9173008929106, 'M_t_pred': -20.16073159005003}, {'time': 2, 'release_TPC': 22.7752861508959, 'M_t_pred': -69.71342198037428}, {'time': 3, 'release_TPC': 31.2829148438905, 'M_t_pred': -162.31364213714292}, {'time': 4, 'release_TPC': 32.9077305687062, 'M_t_pred': -335.3577433865145}, {'time': 5, 'release_TPC': 35.2801761850542, 'M_t_pred': -658.7291233520073}]
1.5 | 0.2 | 150 | 3 | 0.4136772 | -0.4211755 | 0.8807499 | [{'time': 1, 'release_TPC': 19.5008100888908, 'M_t_pred': -40.739742451807864}, {'time': 2, 'release_TPC': 21.395104435784, 'M_t_pred': -77.61519125902075}, {'time': 3, 'release_TPC': 22.241099969348, 'M_t_pred': -133.3844721908516}, {'time': 4, 'release_TPC': 28.4450672154836, 'M_t_pred': -217.72819670831728}, {'time': 5, 'release_TPC': 29.1500634934536, 'M_t_pred': -345.28702025086415}]
1.5 | 0.2 | 200 | 3 | 0.5852935 | -0.19161 | 0.661939 | [{'time': 1, 'release_TPC': 9.58552317247969, 'M_t_pred': -39.123501215576404}, {'time': 2, 'release_TPC': 18.7396978021978, 'M_t_pred': -96.74112762189158}, {'time': 3, 'release_TPC': 31.2104634495939, 'M_t_pred': -200.19461105702248}, {'time': 4, 'release_TPC': 31.9113563067367, 'M_t_pred': -385.94719932556404}, {'time': 5, 'release_TPC': 32.4853380315337, 'M_t_pred': -719.4693090000787}]
2 | 0.2 | 100 | 3 | 0.7486692 | 0.4535997 | 0.9800147 | [{'time': 1, 'release_TPC': 18.0579834620844, 'M_t_pred': -16.14587457126009}, {'time': 2, 'release_TPC': 30.1526328506432, 'M_t_pred': -86.54926272288515}, {'time': 3, 'release_TPC': 38.0267535463196, 'M_t_pred': -235.39502531206568}, {'time': 4, 'release_TPC': 42.8561076128606, 'M_t_pred': -550.0824519035275}, {'time': 5, 'release_TPC': 44.8929867929493, 'M_t_pred': -1215.3897789792593}]
2 | 0.2 | 150 | 3 | 0.5424663 | 0.2338771 | 0.9878052 | [{'time': 1, 'release_TPC': 11.9933706560179, 'M_t_pred': -12.40240155042386}, {'time': 2, 'release_TPC': 18.5897245168278, 'M_t_pred': -46.045220513700514}, {'time': 3, 'release_TPC': 24.0991791619361, 'M_t_pred': -103.91908603800076}, {'time': 4, 'release_TPC': 29.8410053635047, 'M_t_pred': -203.47626982752988}, {'time': 5, 'release_TPC': 31.4676062587271, 'M_t_pred': -374.73894174876784}]
2 | 0.2 | 200 | 3 | 0.3874922 | 0.07746579 | 0.9709522 | [{'time': 1, 'release_TPC': 10.9317103047007, 'M_t_pred': -11.709825070169227}, {'time': 2, 'release_TPC': 16.6382636655949, 'M_t_pred': -32.49983499475843}, {'time': 3, 'release_TPC': 20.3991731740928, 'M_t_pred': -63.129371420446056}, {'time': 4, 'release_TPC': 23.17723166, 'M_t_pred': -108.25529993397284}, {'time': 5, 'release_TPC': 27.259072117593, 'M_t_pred': -174.7384943221235}]
2 | 0.1 | 100 | 3 | 0.4931993 | 0.5336256 | 0.9611174 | [{'time': 1, 'release_TPC': 1.41346153846154, 'M_t_pred': 1.1729958214390588}, {'time': 2, 'release_TPC': 12.5899038461538, 'M_t_pred': -16.954460374986937}, {'time': 3, 'release_TPC': 16.0427884615384, 'M_t_pred': -46.63902030368902}, {'time': 4, 'release_TPC': 20.2908653846153, 'M_t_pred': -95.2488797683853}, {'time': 5, 'release_TPC': 26.1341346153846, 'M_t_pred': -174.84980505927396}]
2 | 0.1 | 150 | 3 | 0.5189937 | 0.05720055 | 0.9440332 | [{'time': 1, 'release_TPC': 19.4946511595043, 'M_t_pred': -24.85926601034892}, {'time': 2, 'release_TPC': 28.1686757203623, 'M_t_pred': -70.58800140728734}, {'time': 3, 'release_TPC': 30.6766954481862, 'M_t_pred': -147.42763526985917}, {'time': 4, 'release_TPC': 34.1211155547391, 'M_t_pred': -276.544027422033}, {'time': 5, 'release_TPC': 39.5314288540622, 'M_t_pred': -493.5029311072094}]
2 | 0.1 | 200 | 3 | 0.4773052 | -1.827983 | 0.5840485 | [{'time': 1, 'release_TPC': 11.6364573116985, 'M_t_pred': -131.68557468019227}, {'time': 2, 'release_TPC': 14.3368260313598, 'M_t_pred': -221.16472169173153}, {'time': 3, 'release_TPC': 13.9104520229922, 'M_t_pred': -365.3805207186086}, {'time': 4, 'release_TPC': 13.8838036474692, 'M_t_pred': -597.8167629447265}, {'time': 5, 'release_TPC': 14.4434195334517, 'M_t_pred': -972.4401195031153}]
2 | 0.15 | 100 | 3 | 0.54104 | 0.2751444 | 0.9802144 | [{'time': 1, 'release_TPC': 6.98142240271032, 'M_t_pred': -9.393062764243536}, {'time': 2, 'release_TPC': 14.9906653258196, 'M_t_pred': -38.27025031982419}, {'time': 3, 'release_TPC': 24.4155855694786, 'M_t_pred': -87.87526423699492}, {'time': 4, 'release_TPC': 25.7439951099943, 'M_t_pred': -173.08638117788863}, {'time': 5, 'release_TPC': 28.4395998710408, 'M_t_pred': -319.4613920273725}]
2 | 0.15 | 150 | 3 | 0.3770839 | 0.06805411 | 0.9685751 | [{'time': 1, 'release_TPC': 11.9202873282656, 'M_t_pred': -12.77969546078958}, {'time': 2, 'release_TPC': 17.9843869865402, 'M_t_pred': -34.798265671959484}, {'time': 3, 'release_TPC': 22.1426267522142, 'M_t_pred': -66.90192853773968}, {'time': 4, 'release_TPC': 25.4969401631913, 'M_t_pred': -113.70992558365285}, {'time': 5, 'release_TPC': 29.1076783597183, 'M_t_pred': -181.95723420417883}]
2 | 0.15 | 200 | 3 | 0.6876044 | -0.9942468 | 0.8870295 | [{'time': 1, 'release_TPC': 23.585254288788, 'M_t_pred': -121.5353184751655}, {'time': 2, 'release_TPC': 22.479695494001, 'M_t_pred': -269.19636491181546}, {'time': 3, 'release_TPC': 26.9940605727144, 'M_t_pred': -562.8860933977963}, {'time': 4, 'release_TPC': 27.0861904722799, 'M_t_pred': -1147.01886706857}, {'time': 5, 'release_TPC': 27.5468399701078, 'M_t_pred': -2308.826939265411}]
1 | 0.1 | 100 | 5 | 0.5220008 | -0.05377467 | 0.8767224 | [{'time': 1, 'release_TPC': 29.4555632893904, 'M_t_pred': -39.1887613444718}, {'time': 2, 'release_TPC': 31.6599175355572, 'M_t_pred': -100.55023202753036}, {'time': 3, 'release_TPC': 36.1730969228276, 'M_t_pred': -203.96863867645385}, {'time': 4, 'release_TPC': 42.2870227223176, 'M_t_pred': -378.26965712898283}, {'time': 5, 'release_TPC': 48.370655401695, 'M_t_pred': -672.0359799531512}]
1 | 0.1 | 150 | 5 | 0.3736703 | -0.05010047 | 0.9296269 | [{'time': 1, 'release_TPC': 15.237736953205, 'M_t_pred': -18.748309268428212}, {'time': 2, 'release_TPC': 20.2246326833448, 'M_t_pred': -43.33843557408426}, {'time': 3, 'release_TPC': 22.2740527096788, 'M_t_pred': -79.06931404119447}, {'time': 4, 'release_TPC': 27.6634188141367, 'M_t_pred': -130.98835098155155}, {'time': 5, 'release_TPC': 28.9447739670199, 'M_t_pred': -206.4297202525425}]
1 | 0.1 | 200 | 5 | 0.5552979 | 0.005263022 | 0.9554961 | [{'time': 1, 'release_TPC': 24.4791403809242, 'M_t_pred': -33.46417576650601}, {'time': 2, 'release_TPC': 30.9239597052795, 'M_t_pred': -92.19155512432556}, {'time': 3, 'release_TPC': 34.0778074597513, 'M_t_pred': -194.52166061316942}, {'time': 4, 'release_TPC': 39.1463099701584, 'M_t_pred': -372.8277693458015}, {'time': 5, 'release_TPC': 43.2752604120031, 'M_t_pred': -683.5190195843674}]
1 | 0.15 | 100 | 5 | 0.7898221 | 0.9005596 | 0.8039333 | [{'time': 1, 'release_TPC': 4.76783621577469, 'M_t_pred': 2.84152244346982}, {'time': 2, 'release_TPC': 14.4536071948578, 'M_t_pred': -26.349889175098852}, {'time': 3, 'release_TPC': 21.4994096026137, 'M_t_pred': -90.65869644680029}, {'time': 4, 'release_TPC': 22.0317704819063, 'M_t_pred': -232.33127969653142}, {'time': 5, 'release_TPC': 23.5919599417593, 'M_t_pred': -544.4365992657861}]
1 | 0.15 | 150 | 5 | 0.5704371 | 0.04767587 | 0.9793112 | [{'time': 1, 'release_TPC': 17.7202283849918, 'M_t_pred': -26.285173783697353}, {'time': 2, 'release_TPC': 21.6063417618271, 'M_t_pred': -75.93739646928347}, {'time': 3, 'release_TPC': 32.3450244698206, 'M_t_pred': -163.77416983900616}, {'time': 4, 'release_TPC': 34.1619086460033, 'M_t_pred': -319.16094486536866}, {'time': 5, 'release_TPC': 35.8683727569331, 'M_t_pred': -594.0463821008877}]
1 | 0.15 | 200 | 5 | 0.447191 | 0.1619833 | 0.9285885 | [{'time': 1, 'release_TPC': 10.6728897333426, 'M_t_pred': -10.28182603343946}, {'time': 2, 'release_TPC': 16.6506442024121, 'M_t_pred': -33.64771236568655}, {'time': 3, 'release_TPC': 21.8232508494926, 'M_t_pred': -70.18992531648537}, {'time': 4, 'release_TPC': 21.7858021135861, 'M_t_pred': -127.33876650975292}, {'time': 5, 'release_TPC': 27.1269280722456, 'M_t_pred': -216.71458110890453}]
1 | 0.2 | 100 | 5 | 0.6437867 | 0.4535054 | 0.6988191 | [{'time': 1, 'release_TPC': 26.2230007648102, 'M_t_pred': -10.674179439776134}, {'time': 2, 'release_TPC': 29.4462446088181, 'M_t_pred': -66.34339254177769}, {'time': 3, 'release_TPC': 37.9322990229858, 'M_t_pred': -172.31953403910285}, {'time': 4, 'release_TPC': 37.4861438016401, 'M_t_pred': -374.06376466228147}, {'time': 5, 'release_TPC': 43.3043720963323, 'M_t_pred': -758.119402230154}]
1 | 0.2 | 150 | 5 | 0.4648103 | 0.1664817 | 0.9462491 | [{'time': 1, 'release_TPC': 10.8449760995058, 'M_t_pred': -10.206188296373861}, {'time': 2, 'release_TPC': 11.3379295585742, 'M_t_pred': -33.61886688378273}, {'time': 3, 'release_TPC': 21.9487527650224, 'M_t_pred': -70.88511149992668}, {'time': 4, 'release_TPC': 24.1916910037839, 'M_t_pred': -130.20224527449395}, {'time': 5, 'release_TPC': 25.0173880477235, 'M_t_pred': -224.61804690602366}]
1 | 0.2 | 200 | 5 | 0.6812549 | 0.3343661 | 0.7815112 | [{'time': 1, 'release_TPC': 13.1551658166636, 'M_t_pred': -12.156668568336642}, {'time': 2, 'release_TPC': 22.9224259161591, 'M_t_pred': -52.64997697913}, {'time': 3, 'release_TPC': 22.1925845249606, 'M_t_pred': -132.67918530706262}, {'time': 4, 'release_TPC': 21.8231586355886, 'M_t_pred': -290.845421580523}, {'time': 5, 'release_TPC': 27.5132183706729, 'M_t_pred': -603.4382713611017}]
1.5 | 0.1 | 100 | 5 | 0.4927311 | -0.4716567 | 0.2933261 | [{'time': 1, 'release_TPC': 13.6428737540196, 'M_t_pred': -105.26593640762137}, {'time': 2, 'release_TPC': 41.632769584847, 'M_t_pred': -213.59345727593234}, {'time': 3, 'release_TPC': 55.8554462273759, 'M_t_pred': -390.90181701354203}, {'time': 4, 'release_TPC': 64.2095251842407, 'M_t_pred': -681.1166597501327}, {'time': 5, 'release_TPC': 63.5053768614526, 'M_t_pred': -1156.1346175568835}]
1.5 | 0.1 | 150 | 5 | 0.7905717 | 0.9842711 | 0.6904225 | [{'time': 1, 'release_TPC': 29.9094036616896, 'M_t_pred': 11.784230616235144}, {'time': 2, 'release_TPC': 30.4882953454642, 'M_t_pred': -54.63536113889368}, {'time': 3, 'release_TPC': 45.4590775008583, 'M_t_pred': -201.06774019728792}, {'time': 4, 'release_TPC': 41.2249703967881, 'M_t_pred': -523.9008240824422}, {'time': 5, 'release_TPC': 59.4007188850975, 'M_t_pred': -1235.6368535110016}]
1.5 | 0.1 | 200 | 5 | 0.66737 | 0.4991994 | 0.7503849 | [{'time': 1, 'release_TPC': 24.7458892732509, 'M_t_pred': -9.724200713209664}, {'time': 2, 'release_TPC': 32.6171880952744, 'M_t_pred': -69.34861753481263}, {'time': 3, 'release_TPC': 37.4742270005029, 'M_t_pred': -185.5628281748531}, {'time': 4, 'release_TPC': 42.910425016382, 'M_t_pred': -412.07645253611184}, {'time': 5, 'release_TPC': 45.5429664284299, 'M_t_pred': -853.5751448104595}]
1.5 | 0.15 | 100 | 5 | 0.5228262 | 0.2527917 | 0.78803 | [{'time': 1, 'release_TPC': 15.1784274149069, 'M_t_pred': -12.318519272061188}, {'time': 2, 'release_TPC': 26.4863558390126, 'M_t_pred': -48.06889137707111}, {'time': 3, 'release_TPC': 26.8058921321719, 'M_t_pred': -108.37219238851237}, {'time': 4, 'release_TPC': 27.6584677338304, 'M_t_pred': -210.09108085756114}, {'time': 5, 'release_TPC': 34.1261643045157, 'M_t_pred': -381.6692879844926}]
1.5 | 0.15 | 150 | 5 | 0.4698756 | 0.4084796 | 0.7858605 | [{'time': 1, 'release_TPC': 13.380726572586, 'M_t_pred': -3.084056393457952}, {'time': 2, 'release_TPC': 21.2401428120628, 'M_t_pred': -34.14743811739719}, {'time': 3, 'release_TPC': 29.2615362679446, 'M_t_pred': -83.84248849785955}, {'time': 4, 'release_TPC': 33.6912610122375, 'M_t_pred': -163.34439380437288}, {'time': 5, 'release_TPC': 35.5997751707484, 'M_t_pred': -290.53116389467414}]
1.5 | 0.15 | 200 | 5 | 0.6380263 | 0.4367898 | 0.8817788 | [{'time': 1, 'release_TPC': 11.0196442987499, 'M_t_pred': -6.499985029875093}, {'time': 2, 'release_TPC': 18.5026420725591, 'M_t_pred': -38.33439026753963}, {'time': 3, 'release_TPC': 20.4946546957947, 'M_t_pred': -98.588687355912}, {'time': 4, 'release_TPC': 23.8617682315238, 'M_t_pred': -212.6344906466974}, {'time': 5, 'release_TPC': 26.3152873253908, 'M_t_pred': -428.4937052876803}]
1.5 | 0.2 | 100 | 5 | 0.3997511 | -0.02826779 | 0.916426 | [{'time': 1, 'release_TPC': 18.4683123764666, 'M_t_pred': -22.202175720182648}, {'time': 2, 'release_TPC': 22.1881092560663, 'M_t_pred': -53.53849659452206}, {'time': 3, 'release_TPC': 28.9656314395054, 'M_t_pred': -100.27515832767718}, {'time': 4, 'release_TPC': 29.7583750367972, 'M_t_pred': -169.98071051163024}, {'time': 5, 'release_TPC': 37.4941587114681, 'M_t_pred': -273.94329202872046}]
1.5 | 0.2 | 150 | 5 | 0.5593008 | 0.1551711 | 0.7504234 | [{'time': 1, 'release_TPC': 16.0475216117846, 'M_t_pred': -19.008649831729002}, {'time': 2, 'release_TPC': 25.4414938783755, 'M_t_pred': -61.861213755311915}, {'time': 3, 'release_TPC': 29.8298738268289, 'M_t_pred': -136.82958227270643}, {'time': 4, 'release_TPC': 24.7290544573688, 'M_t_pred': -267.9829080849548}, {'time': 5, 'release_TPC': 36.991300779077, 'M_t_pred': -497.4289426164743}]
1.5 | 0.2 | 200 | 5 | 0.6128981 | -0.2950321 | 0.8453809 | [{'time': 1, 'release_TPC': 9.96567662145428, 'M_t_pred': -40.68405918848355}, {'time': 2, 'release_TPC': 22.0067739704958, 'M_t_pred': -98.35597610944671}, {'time': 3, 'release_TPC': 24.5404900184828, 'M_t_pred': -204.80523586012396}, {'time': 4, 'release_TPC': 26.7153276035683, 'M_t_pred': -401.2863917925062}, {'time': 5, 'release_TPC': 26.587343204865, 'M_t_pred': -763.9459793457162}]
2 | 0.2 | 100 | 5 | 0.5025363 | -0.05539725 | 0.9173082 | [{'time': 1, 'release_TPC': 12.0739300983802, 'M_t_pred': -22.461915110319296}, {'time': 2, 'release_TPC': 16.7937391368379, 'M_t_pred': -56.7585680919446}, {'time': 3, 'release_TPC': 25.596731808566, 'M_t_pred': -113.4477878076836}, {'time': 4, 'release_TPC': 25.9040682110702, 'M_t_pred': -207.14986519993167}, {'time': 5, 'release_TPC': 28.4286172316406, 'M_t_pred': -362.03079938194116}]
2 | 0.2 | 150 | 5 | 0.4608076 | -0.05237999 | 0.8783708 | [{'time': 1, 'release_TPC': 11.8963832267515, 'M_t_pred': -20.190855374474204}, {'time': 2, 'release_TPC': 12.6350048226981, 'M_t_pred': -49.63364981063635}, {'time': 3, 'release_TPC': 25.1196707364868, 'M_t_pred': -96.31089699403456}, {'time': 4, 'release_TPC': 26.70012786181274, 'M_t_pred': -170.31084999931244}, {'time': 5, 'release_TPC': 27.5708485991416, 'M_t_pred': -287.62695956480957}]
2 | 0.2 | 200 | 5 | 0.6480572 | 0.8206119 | 0.874156 | [{'time': 1, 'release_TPC': 2.82855380243775, 'M_t_pred': 5.537928151102159}, {'time': 2, 'release_TPC': 16.6480595229193, 'M_t_pred': -21.273663808286994}, {'time': 3, 'release_TPC': 19.9008963957227, 'M_t_pred': -72.5326783604637}, {'time': 4, 'release_TPC': 27.0530967247439, 'M_t_pred': -170.53083441326558}, {'time': 5, 'release_TPC': 29.4876733904135, 'M_t_pred': -357.8859498724933}]
2 | 0.1 | 100 | 5 | 0.5290337 | -0.03908725 | 0.7228791 | [{'time': 1, 'release_TPC': 7.64902586093432, 'M_t_pred': -20.86980191950077}, {'time': 2, 'release_TPC': 10.313847773776, 'M_t_pred': -54.44609844855673}, {'time': 3, 'release_TPC': 24.8346597710658, 'M_t_pred': -111.43485666065557}, {'time': 4, 'release_TPC': 25.7476080189837, 'M_t_pred': -208.16138395191243}, {'time': 5, 'release_TPC': 25.1938203525105, 'M_t_pred': -372.3344836184349}]
2 | 0.1 | 150 | 5 | 0.4967953 | -0.4477721 | 0.6980531 | [{'time': 1, 'release_TPC': 13.1343375725398, 'M_t_pred': -47.02782627234915}, {'time': 2, 'release_TPC': 18.2164979215541, 'M_t_pred': -96.54064756933744}, {'time': 3, 'release_TPC': 28.3275713050994, 'M_t_pred': -177.91230180543076}, {'time': 4, 'release_TPC': 28.2329094126847, 'M_t_pred': -311.64223154225806}, {'time': 5, 'release_TPC': 28.2985245091987, 'M_t_pred': -531.4201661966114}]
2 | 0.1 | 200 | 5 | 0.1894497 | -3.897885e-05 | 0.8523907 | [{'time': 1, 'release_TPC': 8.06065669511048, 'M_t_pred': -6.343996371285629}, {'time': 2, 'release_TPC': 9.37051340806593, 'M_t_pred': -14.009818112671685}, {'time': 3, 'release_TPC': 10.1201544807112, 'M_t_pred': -23.274609719992917}, {'time': 4, 'release_TPC': 14.0295729778398, 'M_t_pred': -34.47189116259139}, {'time': 5, 'release_TPC': 20.9335254372019, 'M_t_pred': -48.00474943062656}]
2 | 0.15 | 100 | 5 | 0.5069138 | -0.1911941 | 0.9369535 | [{'time': 1, 'release_TPC': 11.5783703599249, 'M_t_pred': -26.411422770116804}, {'time': 2, 'release_TPC': 19.0265459198169, 'M_t_pred': -61.11122860085423}, {'time': 3, 'release_TPC': 20.5904899758962, 'M_t_pred': -118.71844875910973}, {'time': 4, 'release_TPC': 23.7442998127415, 'M_t_pred': -214.35563562261876}, {'time': 5, 'release_TPC': 24.9366991483158, 'M_t_pred': -373.12864161108774}]
2 | 0.15 | 150 | 5 | 0.4275235 | -0.8442231 | 0.290438 | [{'time': 1, 'release_TPC': 16.2682836525979, 'M_t_pred': -92.7522855278243}, {'time': 2, 'release_TPC': 22.3194256463514, 'M_t_pred': -161.50599370266545}, {'time': 3, 'release_TPC': 35.7737359103919, 'M_t_pred': -266.9367233416689}, {'time': 4, 'release_TPC': 31.0526360260737, 'M_t_pred': -428.61002136867126}, {'time': 5, 'release_TPC': 34.3667492161131, 'M_t_pred': -676.5287769765071}]
2 | 0.15 | 200 | 5 | 0.4774432 | -0.0983653 | 0.9746079 | [{'time': 1, 'release_TPC': 18.9869538526024, 'M_t_pred': -28.840458023903643}, {'time': 2, 'release_TPC': 23.6671492531854, 'M_t_pred': -69.15766119418898}, {'time': 3, 'release_TPC': 27.4113055736519, 'M_t_pred': -134.1468824456504}, {'time': 4, 'release_TPC': 32.3532370203339, 'M_t_pred': -238.90610547588997}, {'time': 5, 'release_TPC': 33.4889052881531, 'M_t_pred': -407.77248975577095}]