## Sheet1
PVA | Agarose | TPC_content | freeze_thaw_cycle | k | intercept | R2 | M_t_pred
1 | 0.1 | 100 | 3 | 0.1067909 | 0.432449 | 0.8790461 | [{'time': 1, 'M_t': 20.7357529387396, 'M_t_pred': 26.22854649213008}, {'time': 2, 'M_t': 35.2721570607426, 'M_t_pred': 31.422839622618255}, {'time': 3, 'M_t': 39.4727503107037, 'M_t_pred': 36.617132753106425}, {'time': 4, 'M_t': 43.9609451866812, 'M_t_pred': 41.8114258835946}, {'time': 5, 'M_t': 46.2065257495728, 'M_t_pred': 47.00571901408277}]
1 | 0.1 | 150 | 3 | 0.08410845 | 0.5447008 | 0.8742354 | [{'time': 1, 'M_t': 23.9978934202297, 'M_t_pred': 26.826864952667247}, {'time': 2, 'M_t': 30.9572825120964, 'M_t_pred': 30.41518051957075}, {'time': 3, 'M_t': 35.582331062177, 'M_t_pred': 34.00349608647425}, {'time': 4, 'M_t': 40.9491326816102, 'M_t_pred': 37.59181165337775}, {'time': 5, 'M_t': 41.7054299287932, 'M_t_pred': 41.18012722028126}]
1 | 0.1 | 200 | 3 | 0.08806534 | 0.534935 | 0.7211189 | [{'time': 1, 'M_t': 16.5139887456833, 'M_t_pred': 21.854714207042818}, {'time': 2, 'M_t': 29.0819553187102, 'M_t_pred': 24.944026739952445}, {'time': 3, 'M_t': 29.7114941161976, 'M_t_pred': 28.03333927286207}, {'time': 4, 'M_t': 33.4978506518101, 'M_t_pred': 31.122651805771696}, {'time': 5, 'M_t': 34.5790151083645, 'M_t_pred': 34.21196433868133}]
1 | 0.15 | 100 | 3 | 0.1134198 | 0.3812676 | 0.8457029 | [{'time': 1, 'M_t': 16.8789872507812, 'M_t_pred': 21.352318696909574}, {'time': 2, 'M_t': 27.6103825764005, 'M_t_pred': 26.24788656379256}, {'time': 3, 'M_t': 33.0215873126803, 'M_t_pred': 31.14345443067554}, {'time': 4, 'M_t': 41.6182871918772, 'M_t_pred': 36.039022297558525}, {'time': 5, 'M_t': 41.05833491, 'M_t_pred': 40.93459016444151}]
1 | 0.15 | 150 | 3 | 0.08242554 | 0.5503508 | 0.8742187 | [{'time': 1, 'M_t': 18.0534661767245, 'M_t_pred': 20.50941991797501}, {'time': 2, 'M_t': 24.2572936447261, 'M_t_pred': 23.180980017513598}, {'time': 3, 'M_t': 27.0200210444976, 'M_t_pred': 25.85254011705219}, {'time': 4, 'M_t': 30.9589591194193, 'M_t_pred': 28.52410021659078}, {'time': 5, 'M_t': 30.7980139255386, 'M_t_pred': 31.195660316129374}]
1 | 0.15 | 200 | 3 | 0.06900733 | 0.6369945 | 0.3052351 | [{'time': 1, 'M_t': 13.4409713424636, 'M_t_pred': 19.040952196798404}, {'time': 2, 'M_t': 21.2474162877222, 'M_t_pred': 20.902088020528737}, {'time': 3, 'M_t': 27.9278460840923, 'M_t_pred': 22.76322384425907}, {'time': 4, 'M_t': 28.3951646241449, 'M_t_pred': 24.624359667989403}, {'time': 5, 'M_t': 30.0686100628092, 'M_t_pred': 26.485495491719735}]
1 | 0.2 | 100 | 3 | 0.08603419 | 0.534518 | 0.8400332 | [{'time': 1, 'M_t': 18.3997620338696, 'M_t_pred': 22.021971843249204}, {'time': 2, 'M_t': 27.1966006443483, 'M_t_pred': 25.075127518844987}, {'time': 3, 'M_t': 30.035421072431, 'M_t_pred': 28.12828319444077}, {'time': 4, 'M_t': 33.478805110198, 'M_t_pred': 31.181438870036555}, {'time': 5, 'M_t': 33.5436049762236, 'M_t_pred': 34.23459454563233}]
1 | 0.2 | 150 | 3 | 0.1045403 | 0.3264912 | 0.9646819 | [{'time': 1, 'M_t': 14.1821527272463, 'M_t_pred': 15.915238342368685}, {'time': 2, 'M_t': 21.2308038476683, 'M_t_pred': 19.775242816642784}, {'time': 3, 'M_t': 24.5217905702729, 'M_t_pred': 23.635247290916887}, {'time': 4, 'M_t': 26.9582116798255, 'M_t_pred': 27.49525176519099}, {'time': 5, 'M_t': 32.6128905236378, 'M_t_pred': 31.35525623946509}]
1 | 0.2 | 200 | 3 | 0.09352376 | 0.4111414 | 0.9404077 | [{'time': 1, 'M_t': 16.8148438247144, 'M_t_pred': 18.50628518354395}, {'time': 2, 'M_t': 23.5712745946969, 'M_t_pred': 21.935841227881536}, {'time': 3, 'M_t': 26.9211748281697, 'M_t_pred': 25.365397272219123}, {'time': 4, 'M_t': 26.8993939423865, 'M_t_pred': 28.794953316556704}, {'time': 5, 'M_t': 33.2637687682693, 'M_t_pred': 32.224509360894295}]
1.5 | 0.1 | 100 | 3 | 0.1159428 | 0.3251456 | 0.9718372 | [{'time': 1, 'M_t': 23.744112223988, 'M_t_pred': 26.924261596813427}, {'time': 2, 'M_t': 36.1795879480767, 'M_t_pred': 34.0014702644945}, {'time': 3, 'M_t': 41.9747611, 'M_t_pred': 41.07867893217558}, {'time': 4, 'M_t': 50.5054391346663, 'M_t_pred': 48.155887599856655}, {'time': 5, 'M_t': 55.0340228242435, 'M_t_pred': 55.23309626753774}]
1.5 | 0.1 | 150 | 3 | 0.09449753 | 0.4617275 | 0.9356425 | [{'time': 1, 'M_t': 23.6341463414634, 'M_t_pred': 26.046922183507515}, {'time': 2, 'M_t': 30.2821138211382, 'M_t_pred': 30.472055749128895}, {'time': 3, 'M_t': 38.0495934959349, 'M_t_pred': 34.89718931475027}, {'time': 4, 'M_t': 41.0626016260163, 'M_t_pred': 39.32232288037166}, {'time': 5, 'M_t': 43.6333333333333, 'M_t_pred': 43.74745644599303}]
1.5 | 0.1 | 200 | 3 | 0.09185792 | 0.4647037 | 0.9472387 | [{'time': 1, 'M_t': 26.3044837806237, 'M_t_pred': 28.401684800412262}, {'time': 2, 'M_t': 35.4484233805549, 'M_t_pred': 33.08925117535934}, {'time': 3, 'M_t': 37.728145308209, 'M_t_pred': 37.77681755030641}, {'time': 4, 'M_t': 44.4169997552818, 'M_t_pred': 42.46438392525349}, {'time': 5, 'M_t': 44.4420516445967, 'M_t_pred': 47.15195030020057}]
1.5 | 0.15 | 100 | 3 | 0.09004744 | 0.4163357 | 0.8879016 | [{'time': 1, 'M_t': 21.3664675979586, 'M_t_pred': 21.907733111326003}, {'time': 2, 'M_t': 27.5261699685412, 'M_t_pred': 25.80346987400654}, {'time': 3, 'M_t': 29.1912145155893, 'M_t_pred': 29.699206636687077}, {'time': 4, 'M_t': 34.532831415079, 'M_t_pred': 33.59494339936762}, {'time': 5, 'M_t': 32.9544076826171, 'M_t_pred': 37.49068016204816}]
1.5 | 0.15 | 150 | 3 | 0.07169412 | 0.5799587 | 0.8916765 | [{'time': 1, 'M_t': 30.2462707647462, 'M_t_pred': 30.13701734470665}, {'time': 2, 'M_t': 34.7315083525098, 'M_t_pred': 33.45265860143303}, {'time': 3, 'M_t': 33.1222516387445, 'M_t_pred': 36.76829985815942}, {'time': 4, 'M_t': 41.7437313823708, 'M_t_pred': 40.0839411148858}, {'time': 5, 'M_t': 45.3564803903822, 'M_t_pred': 43.39958237161219}]
1.5 | 0.15 | 200 | 3 | 0.1092815 | 0.3083398 | 0.9433112 | [{'time': 1, 'M_t': 14.315186377389, 'M_t_pred': 15.074233757009873}, {'time': 2, 'M_t': 17.8787540500581, 'M_t_pred': 19.018800607675136}, {'time': 3, 'M_t': 24.0921540947121, 'M_t_pred': 22.9633674583404}, {'time': 4, 'M_t': 28.4273204657369, 'M_t_pred': 26.907934309005665}, {'time': 5, 'M_t': 32.7827920656659, 'M_t_pred': 30.85250115967093}]
1.5 | 0.2 | 100 | 3 | 0.1222135 | 0.3396194 | 0.823635 | [{'time': 1, 'M_t': 11.9173008929106, 'M_t_pred': 17.03246696173524}, {'time': 2, 'M_t': 22.7752861508959, 'M_t_pred': 21.539718286547544}, {'time': 3, 'M_t': 31.2829148438905, 'M_t_pred': 26.04696961135985}, {'time': 4, 'M_t': 32.9077305687062, 'M_t_pred': 30.55422093617215}, {'time': 5, 'M_t': 35.2801761850542, 'M_t_pred': 35.06147226098445}]
1.5 | 0.2 | 150 | 3 | 0.07109757 | 0.5510226 | 0.8880243 | [{'time': 1, 'M_t': 19.5008100888908, 'M_t_pred': 19.429288727357623}, {'time': 2, 'M_t': 21.395104435784, 'M_t_pred': 21.64972048284215}, {'time': 3, 'M_t': 22.241099969348, 'M_t_pred': 23.87015223832667}, {'time': 4, 'M_t': 28.4450672154836, 'M_t_pred': 26.090583993811197}, {'time': 5, 'M_t': 29.1500634934536, 'M_t_pred': 28.311015749295727}]
1.5 | 0.2 | 200 | 3 | 0.1274008 | 0.3289283 | 0.7000059 | [{'time': 1, 'M_t': 9.58552317247969, 'M_t_pred': 15.197728255181666}, {'time': 2, 'M_t': 18.7396978021978, 'M_t_pred': 19.44072446704434}, {'time': 3, 'M_t': 31.2104634495939, 'M_t_pred': 23.683720678907015}, {'time': 4, 'M_t': 31.9113563067367, 'M_t_pred': 27.926716890769686}, {'time': 5, 'M_t': 32.4853380315337, 'M_t_pred': 32.16971310263236}]
2 | 0.2 | 100 | 3 | 0.1159377 | 0.3751175 | 0.8796724 | [{'time': 1, 'M_t': 18.0579834620844, 'M_t_pred': 23.100410217410165}, {'time': 2, 'M_t': 30.1526328506432, 'M_t_pred': 28.554398122883747}, {'time': 3, 'M_t': 38.0267535463196, 'M_t_pred': 34.00838602835732}, {'time': 4, 'M_t': 42.8561076128606, 'M_t_pred': 39.462373933830904}, {'time': 5, 'M_t': 44.8929867929493, 'M_t_pred': 44.916361839304486}]
2 | 0.2 | 150 | 3 | 0.1230086 | 0.2916084 | 0.9311852 | [{'time': 1, 'M_t': 11.9933706560179, 'M_t_pred': 14.224637321814594}, {'time': 2, 'M_t': 18.5897245168278, 'M_t_pred': 18.444804621400923}, {'time': 3, 'M_t': 24.0991791619361, 'M_t_pred': 22.664971920987252}, {'time': 4, 'M_t': 29.8410053635047, 'M_t_pred': 26.885139220573585}, {'time': 5, 'M_t': 31.4676062587271, 'M_t_pred': 31.10530652015991}]
2 | 0.2 | 200 | 3 | 0.1119676 | 0.2685212 | 0.9800633 | [{'time': 1, 'M_t': 10.9317103047007, 'M_t_pred': 12.258415906139405}, {'time': 2, 'M_t': 16.6382636655949, 'M_t_pred': 15.865737033822576}, {'time': 3, 'M_t': 20.3991731740928, 'M_t_pred': 19.473058161505747}, {'time': 4, 'M_t': 23.17723166, 'M_t_pred': 23.080379289188922}, {'time': 5, 'M_t': 27.259072117593, 'M_t_pred': 26.687700416872094}]
2 | 0.1 | 100 | 3 | 0.1672958 | -0.002439074 | 0.9346507 | [{'time': 1, 'M_t': 1.41346153846154, 'M_t_pred': 4.880769230769186}, {'time': 2, 'M_t': 12.5899038461538, 'M_t_pred': 9.833749999999961}, {'time': 3, 'M_t': 16.0427884615384, 'M_t_pred': 14.786730769230735}, {'time': 4, 'M_t': 20.2908653846153, 'M_t_pred': 19.739711538461513}, {'time': 5, 'M_t': 26.1341346153846, 'M_t_pred': 24.69269230769229}]
2 | 0.1 | 150 | 3 | 0.09666582 | 0.4196991 | 0.9501239 | [{'time': 1, 'M_t': 19.4946511595043, 'M_t_pred': 21.870985509645553}, {'time': 2, 'M_t': 28.1686757203623, 'M_t_pred': 25.965331626764875}, {'time': 3, 'M_t': 30.6766954481862, 'M_t_pred': 30.05967774388419}, {'time': 4, 'M_t': 34.1211155547391, 'M_t_pred': 34.15402386100351}, {'time': 5, 'M_t': 39.5314288540622, 'M_t_pred': 38.24836997812283}]
2 | 0.1 | 200 | 3 | 0.02856263 | 0.8611936 | 0.5045299 | [{'time': 1, 'M_t': 11.6364573116985, 'M_t_pred': 12.752305162962038}, {'time': 2, 'M_t': 14.3368260313598, 'M_t_pred': 13.161674969805429}, {'time': 3, 'M_t': 13.9104520229922, 'M_t_pred': 13.57104477664882}, {'time': 4, 'M_t': 13.8838036474692, 'M_t_pred': 13.980414583492214}, {'time': 5, 'M_t': 14.4434195334517, 'M_t_pred': 14.389784390335606}]
2 | 0.15 | 100 | 3 | 0.1409842 | 0.2072763 | 0.8586957 | [{'time': 1, 'M_t': 6.98142240271032, 'M_t_pred': 10.739477755597822}, {'time': 2, 'M_t': 14.9906653258196, 'M_t_pred': 15.087075444714213}, {'time': 3, 'M_t': 24.4155855694786, 'M_t_pred': 19.434673133830604}, {'time': 4, 'M_t': 25.7439951099943, 'M_t_pred': 23.782270822946998}, {'time': 5, 'M_t': 28.4395998710408, 'M_t_pred': 28.129868512063386}]
2 | 0.15 | 150 | 3 | 0.1110543 | 0.2661305 | 0.9835759 | [{'time': 1, 'M_t': 11.9202873282656, 'M_t_pred': 13.31197757365029}, {'time': 2, 'M_t': 17.9843869865402, 'M_t_pred': 17.231415569924184}, {'time': 3, 'M_t': 22.1426267522142, 'M_t_pred': 21.150853566198084}, {'time': 4, 'M_t': 25.4969401631913, 'M_t_pred': 25.07029156247198}, {'time': 5, 'M_t': 29.1076783597183, 'M_t_pred': 28.98972955874588}]
2 | 0.15 | 200 | 3 | 0.03610626 | 0.8051096 | 0.701809 | [{'time': 1, 'M_t': 23.585254288788, 'M_t_pred': 23.365897385060418}, {'time': 2, 'M_t': 22.479695494001, 'M_t_pred': 24.368797148902843}, {'time': 3, 'M_t': 26.9940605727144, 'M_t_pred': 25.37169691274527}, {'time': 4, 'M_t': 27.0861904722799, 'M_t_pred': 26.374596676587696}, {'time': 5, 'M_t': 27.5468399701078, 'M_t_pred': 27.37749644043012}]
1 | 0.1 | 100 | 5 | 0.08456037 | 0.4852508 | 0.9550771 | [{'time': 1, 'M_t': 29.4555632893904, 'M_t_pred': 28.683274979800718}, {'time': 2, 'M_t': 31.6599175355572, 'M_t_pred': 32.93989265514987}, {'time': 3, 'M_t': 36.1730969228276, 'M_t_pred': 37.196510330499024}, {'time': 4, 'M_t': 42.2870227223176, 'M_t_pred': 41.45312800584818}, {'time': 5, 'M_t': 48.370655401695, 'M_t_pred': 45.709745681197326}]
1 | 0.1 | 150 | 5 | 0.09597365 | 0.3543557 | 0.9800322 | [{'time': 1, 'M_t': 15.237736953205, 'M_t_pred': 15.999115832509759}, {'time': 2, 'M_t': 20.2246326833448, 'M_t_pred': 19.408828219314135}, {'time': 3, 'M_t': 22.2740527096788, 'M_t_pred': 22.81854060611851}, {'time': 4, 'M_t': 27.6634188141367, 'M_t_pred': 26.22825299292289}, {'time': 5, 'M_t': 28.9447739670199, 'M_t_pred': 29.63796537972727}]
1 | 0.1 | 200 | 5 | 0.08802771 | 0.4810649 | 0.967651 | [{'time': 1, 'M_t': 24.4791403809242, 'M_t_pred': 25.97008980246535}, {'time': 2, 'M_t': 30.9239597052795, 'M_t_pred': 29.987164623481974}, {'time': 3, 'M_t': 34.0778074597513, 'M_t_pred': 34.0042394444986}, {'time': 4, 'M_t': 39.1463099701584, 'M_t_pred': 38.02131426551522}, {'time': 5, 'M_t': 43.2752604120031, 'M_t_pred': 42.03838908653185}]
1 | 0.15 | 100 | 5 | 0.1461588 | 0.1847993 | 0.852417 | [{'time': 1, 'M_t': 4.76783621577469, 'M_t_pred': 8.971263733662067}, {'time': 2, 'M_t': 14.4536071948578, 'M_t_pred': 12.9331829120014}, {'time': 3, 'M_t': 21.4994096026137, 'M_t_pred': 16.895102090340732}, {'time': 4, 'M_t': 22.0317704819063, 'M_t_pred': 20.857021268680064}, {'time': 5, 'M_t': 23.5919599417593, 'M_t_pred': 24.818940447019394}]
1 | 0.15 | 150 | 5 | 0.1051585 | 0.4099182 | 0.8674362 | [{'time': 1, 'M_t': 17.7202283849918, 'M_t_pred': 19.7164753748155}, {'time': 2, 'M_t': 21.6063417618271, 'M_t_pred': 23.74180746523732}, {'time': 3, 'M_t': 32.3450244698206, 'M_t_pred': 27.767139555659135}, {'time': 4, 'M_t': 34.1619086460033, 'M_t_pred': 31.79247164608096}, {'time': 5, 'M_t': 35.8683727569331, 'M_t_pred': 35.817803736502775}]
1 | 0.15 | 200 | 5 | 0.1138578 | 0.2824473 | 0.9500261 | [{'time': 1, 'M_t': 10.6728897333426, 'M_t_pred': 12.346268664591625}, {'time': 2, 'M_t': 16.6506442024121, 'M_t_pred': 15.893332682360755}, {'time': 3, 'M_t': 21.8232508494926, 'M_t_pred': 19.440396700129888}, {'time': 4, 'M_t': 21.7858021135861, 'M_t_pred': 22.987460717899015}, {'time': 5, 'M_t': 27.1269280722456, 'M_t_pred': 26.534524735668146}]
1 | 0.2 | 100 | 5 | 0.09225835 | 0.4233218 | 0.955704 | [{'time': 1, 'M_t': 26.2230007648102, 'M_t_pred': 25.88827595346044}, {'time': 2, 'M_t': 29.4462446088181, 'M_t_pred': 30.52074593975978}, {'time': 3, 'M_t': 37.9322990229858, 'M_t_pred': 35.15321592605911}, {'time': 4, 'M_t': 37.4861438016401, 'M_t_pred': 39.78568591235845}, {'time': 5, 'M_t': 43.3043720963323, 'M_t_pred': 44.418155898657794}]
1 | 0.2 | 150 | 5 | 0.123424 | 0.2542711 | 0.8760212 | [{'time': 1, 'M_t': 10.8449760995058, 'M_t_pred': 11.089692280971883}, {'time': 2, 'M_t': 11.3379295585742, 'M_t_pred': 14.71360442435218}, {'time': 3, 'M_t': 21.9487527650224, 'M_t_pred': 18.337516567732482}, {'time': 4, 'M_t': 24.1916910037839, 'M_t_pred': 21.961428711112777}, {'time': 5, 'M_t': 25.0173880477235, 'M_t_pred': 25.58534085449308}]
1 | 0.2 | 200 | 5 | 0.09362107 | 0.4767369 | 0.7913013 | [{'time': 1, 'M_t': 13.1551658166636, 'M_t_pred': 16.146399948785927}, {'time': 2, 'M_t': 22.9224259161591, 'M_t_pred': 18.796741085430796}, {'time': 3, 'M_t': 22.1925845249606, 'M_t_pred': 21.447082222075665}, {'time': 4, 'M_t': 21.8231586355886, 'M_t_pred': 24.097423358720533}, {'time': 5, 'M_t': 27.5132183706729, 'M_t_pred': 26.747764495365402}]
1.5 | 0.1 | 100 | 5 | 0.1206612 | 0.3774939 | 0.5147793 | [{'time': 1, 'M_t': 13.6428737540196, 'M_t_pred': 29.94489829195246}, {'time': 2, 'M_t': 41.632769584847, 'M_t_pred': 37.1980352240655}, {'time': 3, 'M_t': 55.8554462273759, 'M_t_pred': 44.451172156178544}, {'time': 4, 'M_t': 64.2095251842407, 'M_t_pred': 51.70430908829159}, {'time': 5, 'M_t': 63.5053768614526, 'M_t_pred': 58.95744602040463}]
1.5 | 0.1 | 150 | 5 | 0.1134569 | 0.2829148 | 0.8980801 | [{'time': 1, 'M_t': 29.9094036616896, 'M_t_pred': 26.52516948652064}, {'time': 2, 'M_t': 30.4882953454642, 'M_t_pred': 34.117696965207834}, {'time': 3, 'M_t': 45.4590775008583, 'M_t_pred': 41.71022444389502}, {'time': 4, 'M_t': 41.2249703967881, 'M_t_pred': 49.30275192258221}, {'time': 5, 'M_t': 59.4007188850975, 'M_t_pred': 56.895279401269406}]
1.5 | 0.1 | 200 | 5 | 0.09967663 | 0.3991359 | 0.9841063 | [{'time': 1, 'M_t': 24.7458892732509, 'M_t_pred': 26.21447130382913}, {'time': 2, 'M_t': 32.6171880952744, 'M_t_pred': 31.45285263646002}, {'time': 3, 'M_t': 37.4742270005029, 'M_t_pred': 36.69123396909091}, {'time': 4, 'M_t': 42.910425016382, 'M_t_pred': 41.929615301721796}, {'time': 5, 'M_t': 45.5429664284299, 'M_t_pred': 47.16799663435268}]
1.5 | 0.15 | 100 | 5 | 0.1015231 | 0.3531721 | 0.8919072 | [{'time': 1, 'M_t': 15.1784274149069, 'M_t_pred': 18.06773665054903}, {'time': 2, 'M_t': 26.4863558390126, 'M_t_pred': 22.101850992601108}, {'time': 3, 'M_t': 26.8058921321719, 'M_t_pred': 26.135965334653193}, {'time': 4, 'M_t': 27.6584677338304, 'M_t_pred': 30.17007967670527}, {'time': 5, 'M_t': 34.1261643045157, 'M_t_pred': 34.204194018757356}]
1.5 | 0.15 | 150 | 5 | 0.1251382 | 0.1769903 | 0.967201 | [{'time': 1, 'M_t': 13.380726572586, 'M_t_pred': 14.715445664287556}, {'time': 2, 'M_t': 21.2401428120628, 'M_t_pred': 20.810416921583805}, {'time': 3, 'M_t': 29.2615362679446, 'M_t_pred': 26.905388178880056}, {'time': 4, 'M_t': 33.6912610122375, 'M_t_pred': 33.00035943617631}, {'time': 5, 'M_t': 35.5997751707484, 'M_t_pred': 39.095330693472555}]
1.5 | 0.15 | 200 | 5 | 0.112645 | 0.3421894 | 0.9452909 | [{'time': 1, 'M_t': 11.0196442987499, 'M_t_pred': 13.262592656016821}, {'time': 2, 'M_t': 18.5026420725591, 'M_t_pred': 16.547227046994628}, {'time': 3, 'M_t': 20.4946546957947, 'M_t_pred': 19.83186143797243}, {'time': 4, 'M_t': 23.8617682315238, 'M_t_pred': 23.116495828950235}, {'time': 5, 'M_t': 26.3152873253908, 'M_t_pred': 26.401130219928042}]
1.5 | 0.2 | 100 | 5 | 0.09898901 | 0.3545221 | 0.9567438 | [{'time': 1, 'M_t': 18.4683123764666, 'M_t_pred': 18.84809315542523}, {'time': 2, 'M_t': 22.1881092560663, 'M_t_pred': 22.96211338936515}, {'time': 3, 'M_t': 28.9656314395054, 'M_t_pred': 27.07613362330507}, {'time': 4, 'M_t': 29.7583750367972, 'M_t_pred': 31.190153857244987}, {'time': 5, 'M_t': 37.4941587114681, 'M_t_pred': 35.30417409118491}]
1.5 | 0.2 | 150 | 5 | 0.09865957 | 0.394965 | 0.7850435 | [{'time': 1, 'M_t': 16.0475216117846, 'M_t_pred': 18.841710788520142}, {'time': 2, 'M_t': 25.4414938783755, 'M_t_pred': 22.607558434466352}, {'time': 3, 'M_t': 29.8298738268289, 'M_t_pred': 26.373406080412565}, {'time': 4, 'M_t': 24.7290544573688, 'M_t_pred': 30.139253726358774}, {'time': 5, 'M_t': 36.991300779077, 'M_t_pred': 33.90510137230498}]
1.5 | 0.2 | 200 | 5 | 0.1028667 | 0.4665201 | 0.659626 | [{'time': 1, 'M_t': 9.96567662145428, 'M_t_pred': 15.660620184532815}, {'time': 2, 'M_t': 22.0067739704958, 'M_t_pred': 18.489902418968434}, {'time': 3, 'M_t': 24.5404900184828, 'M_t_pred': 21.319184653404054}, {'time': 4, 'M_t': 26.7153276035683, 'M_t_pred': 24.148466887839675}, {'time': 5, 'M_t': 26.587343204865, 'M_t_pred': 26.97774912227529}]
2 | 0.2 | 100 | 5 | 0.1099252 | 0.3744769 | 0.8345523 | [{'time': 1, 'M_t': 12.0739300983802, 'M_t_pred': 14.564586893207084}, {'time': 2, 'M_t': 16.7937391368379, 'M_t_pred': 17.86972452923835}, {'time': 3, 'M_t': 25.596731808566, 'M_t_pred': 21.174862165269616}, {'time': 4, 'M_t': 25.9040682110702, 'M_t_pred': 24.47999980130088}, {'time': 5, 'M_t': 28.4286172316406, 'M_t_pred': 27.785137437332146}]
2 | 0.2 | 150 | 5 | 0.1186401 | 0.3129377 | 0.7856052 | [{'time': 1, 'M_t': 11.8963832267515, 'M_t_pred': 12.994069205170929}, {'time': 2, 'M_t': 12.6350048226981, 'M_t_pred': 16.566119899131603}, {'time': 3, 'M_t': 25.1196707364868, 'M_t_pred': 20.138170593092273}, {'time': 4, 'M_t': 26.70012786181274, 'M_t_pred': 23.710221287052942}, {'time': 5, 'M_t': 27.5708485991416, 'M_t_pred': 27.28227198101361}]
2 | 0.2 | 200 | 5 | 0.1653296 | 0.04166222 | 0.9288492 | [{'time': 1, 'M_t': 2.82855380243775, 'M_t_pred': 7.232772891002049}, {'time': 2, 'M_t': 16.6480595229193, 'M_t_pred': 13.009771379297279}, {'time': 3, 'M_t': 19.9008963957227, 'M_t_pred': 18.78676986759251}, {'time': 4, 'M_t': 27.0530967247439, 'M_t_pred': 24.563768355887742}, {'time': 5, 'M_t': 29.4876733904135, 'M_t_pred': 30.34076684418297}]
2 | 0.1 | 100 | 5 | 0.1407353 | 0.2353298 | 0.7187284 | [{'time': 1, 'M_t': 7.64902586093432, 'M_t_pred': 10.260057420013446}, {'time': 2, 'M_t': 10.313847773776, 'M_t_pred': 14.099691160175912}, {'time': 3, 'M_t': 24.8346597710658, 'M_t_pred': 17.939324900338374}, {'time': 4, 'M_t': 25.7476080189837, 'M_t_pred': 21.778958640500843}, {'time': 5, 'M_t': 25.1938203525105, 'M_t_pred': 25.618592380663305}]
2 | 0.1 | 150 | 5 | 0.1009337 | 0.4513599 | 0.7106183 | [{'time': 1, 'M_t': 13.1343375725398, 'M_t_pred': 16.525518043575822}, {'time': 2, 'M_t': 18.2164979215541, 'M_t_pred': 19.545616350833043}, {'time': 3, 'M_t': 28.3275713050994, 'M_t_pred': 22.565714658090258}, {'time': 4, 'M_t': 28.2329094126847, 'M_t_pred': 25.58581296534748}, {'time': 5, 'M_t': 28.2985245091987, 'M_t_pred': 28.605911272604693}]
2 | 0.1 | 200 | 5 | 0.09430253 | 0.1244756 | 0.8949994 | [{'time': 1, 'M_t': 8.06065669511048, 'M_t_pred': 6.652536738633678}, {'time': 2, 'M_t': 9.37051340806593, 'M_t_pred': 9.52005778179998}, {'time': 3, 'M_t': 10.1201544807112, 'M_t_pred': 12.387578824966283}, {'time': 4, 'M_t': 14.0295729778398, 'M_t_pred': 15.255099868132586}, {'time': 5, 'M_t': 20.9335254372019, 'M_t_pred': 18.122620911298892}]
2 | 0.15 | 100 | 5 | 0.09459704 | 0.4629734 | 0.8279345 | [{'time': 1, 'M_t': 11.5783703599249, 'M_t_pred': 14.581203777244614}, {'time': 2, 'M_t': 19.0265459198169, 'M_t_pred': 17.05504115333013}, {'time': 3, 'M_t': 20.5904899758962, 'M_t_pred': 19.528878529415643}, {'time': 4, 'M_t': 23.7442998127415, 'M_t_pred': 22.002715905501155}, {'time': 5, 'M_t': 24.9366991483158, 'M_t_pred': 24.476553281586668}]
2 | 0.15 | 150 | 5 | 0.09762429 | 0.4790108 | 0.6670899 | [{'time': 1, 'M_t': 16.2682836525979, 'M_t_pred': 20.36399272739668}, {'time': 2, 'M_t': 22.3194256463514, 'M_t_pred': 23.811615674240738}, {'time': 3, 'M_t': 35.7737359103919, 'M_t_pred': 27.25923862108479}, {'time': 4, 'M_t': 31.0526360260737, 'M_t_pred': 30.706861567928847}, {'time': 5, 'M_t': 34.3667492161131, 'M_t_pred': 34.154484514772896}]
2 | 0.15 | 200 | 5 | 0.08987352 | 0.4562474 | 0.9578067 | [{'time': 1, 'M_t': 18.9869538526024, 'M_t_pred': 20.229936011800337}, {'time': 2, 'M_t': 23.6671492531854, 'M_t_pred': 23.559117119226595}, {'time': 3, 'M_t': 27.4113055736519, 'M_t_pred': 26.888298226652857}, {'time': 4, 'M_t': 32.3532370203339, 'M_t_pred': 30.217479334079115}, {'time': 5, 'M_t': 33.4889052881531, 'M_t_pred': 33.546660441505374}]