## Sheet1
PVA | Agarose | TPC_content | freeze_thaw_cycle | k | intercept | R2 | M_t_pred
1 | 0.1 | 100 | 3 | 0.3733836 | 0.1081198 | 0.9428531 | [{'time': 1, 'M_t': 20.7357529387396, 'M_t_pred': 24.139651261644996}, {'time': 2, 'M_t': 35.2721570607426, 'M_t_pred': 31.89339128628243}, {'time': 3, 'M_t': 39.4727503107037, 'M_t_pred': 37.84304526495938}, {'time': 4, 'M_t': 43.9609451866812, 'M_t_pred': 42.858835588239785}, {'time': 5, 'M_t': 46.2065257495728, 'M_t_pred': 47.27783557266478}]
1 | 0.1 | 150 | 3 | 0.3031622 | 0.2917806 | 0.9380167 | [{'time': 1, 'M_t': 23.9978934202297, 'M_t_pred': 25.382020527701428}, {'time': 2, 'M_t': 30.9572825120964, 'M_t_pred': 30.73937414357595}, {'time': 3, 'M_t': 35.582331062177, 'M_t_pred': 34.850216157183134}, {'time': 4, 'M_t': 40.9491326816102, 'M_t_pred': 38.315816285574236}, {'time': 5, 'M_t': 41.7054299287932, 'M_t_pred': 41.36907129153064}]
1 | 0.1 | 200 | 3 | 0.3259311 | 0.2547591 | 0.8157552 | [{'time': 1, 'M_t': 16.5139887456833, 'M_t_pred': 20.370483285224644}, {'time': 2, 'M_t': 29.0819553187102, 'M_t_pred': 25.106431397731313}, {'time': 3, 'M_t': 29.7114941161976, 'M_t_pred': 28.7404521981257}, {'time': 4, 'M_t': 33.4978506518101, 'M_t_pred': 31.804073449133508}, {'time': 5, 'M_t': 34.5790151083645, 'M_t_pred': 34.503177954688965}]
1 | 0.15 | 100 | 3 | 0.4107401 | 0.03672633 | 0.9159793 | [{'time': 1, 'M_t': 16.8789872507812, 'M_t_pred': 19.31410694475856}, {'time': 2, 'M_t': 27.6103825764005, 'M_t_pred': 26.657649014710074}, {'time': 3, 'M_t': 33.0215873126803, 'M_t_pred': 32.292547032342746}, {'time': 4, 'M_t': 41.6182871918772, 'M_t_pred': 37.04298580589289}, {'time': 5, 'M_t': 41.05833491, 'M_t_pred': 41.228206381979646}]
1 | 0.15 | 150 | 3 | 0.2973878 | 0.3019649 | 0.9398409 | [{'time': 1, 'M_t': 18.0534661767245, 'M_t_pred': 19.426098958049643}, {'time': 2, 'M_t': 24.2572936447261, 'M_t_pred': 23.418651546421575}, {'time': 3, 'M_t': 27.0200210444976, 'M_t_pred': 26.482244898404613}, {'time': 4, 'M_t': 30.9589591194193, 'M_t_pred': 29.06497356538497}, {'time': 5, 'M_t': 30.7980139255386, 'M_t_pred': 31.3404031993127}]
1 | 0.15 | 200 | 3 | 0.2479413 | 0.3325796 | 0.4126265 | [{'time': 1, 'M_t': 13.4409713424636, 'M_t_pred': 17.63001267527025}, {'time': 2, 'M_t': 21.2474162877222, 'M_t_pred': 20.748959715483462}, {'time': 3, 'M_t': 27.9278460840923, 'M_t_pred': 23.142211953516156}, {'time': 4, 'M_t': 28.3951646241449, 'M_t_pred': 25.159816920076402}, {'time': 5, 'M_t': 30.0686100628092, 'M_t_pred': 26.93736257911712}]
1 | 0.2 | 100 | 3 | 0.3126834 | 0.2711492 | 0.9163795 | [{'time': 1, 'M_t': 18.3997620338696, 'M_t_pred': 20.71887741964851}, {'time': 2, 'M_t': 27.1966006443483, 'M_t_pred': 25.315162882600546}, {'time': 3, 'M_t': 30.035421072431, 'M_t_pred': 28.84201676277901}, {'time': 4, 'M_t': 33.478805110198, 'M_t_pred': 31.815292120845612}, {'time': 5, 'M_t': 33.5436049762236, 'M_t_pred': 34.434800296856146}]
1 | 0.2 | 150 | 3 | 0.3673856 | 0.0291395 | 0.9839491 | [{'time': 1, 'M_t': 14.1821527272463, 'M_t_pred': 14.641140321720826}, {'time': 2, 'M_t': 21.2308038476683, 'M_t_pred': 20.260032042832165}, {'time': 3, 'M_t': 24.5217905702729, 'M_t_pred': 24.57155930297244}, {'time': 4, 'M_t': 26.9582116798255, 'M_t_pred': 28.206344920333713}, {'time': 5, 'M_t': 32.6128905236378, 'M_t_pred': 31.408655334299105}]
1 | 0.2 | 200 | 3 | 0.3280794 | 0.1461915 | 0.9557443 | [{'time': 1, 'M_t': 16.8148438247144, 'M_t_pred': 17.391717586559857}, {'time': 2, 'M_t': 23.5712745946969, 'M_t_pred': 22.375043345816497}, {'time': 3, 'M_t': 26.9211748281697, 'M_t_pred': 26.198883690784854}, {'time': 4, 'M_t': 26.8993939423865, 'M_t_pred': 29.422530220280432}, {'time': 5, 'M_t': 33.2637687682693, 'M_t_pred': 32.26261982640177}]
1.5 | 0.1 | 100 | 3 | 0.4082608 | -0.006089241 | 0.9951593 | [{'time': 1, 'M_t': 23.744112223988, 'M_t_pred': 24.5487560163653}, {'time': 2, 'M_t': 36.1795879480767, 'M_t_pred': 34.87114290284821}, {'time': 3, 'M_t': 41.9747611, 'M_t_pred': 42.79178894120666}, {'time': 4, 'M_t': 50.5054391346663, 'M_t_pred': 49.46920243377454}, {'time': 5, 'M_t': 55.0340228242435, 'M_t_pred': 55.35212181792422}]
1.5 | 0.1 | 150 | 3 | 0.3362618 | 0.1854141 | 0.9784431 | [{'time': 1, 'M_t': 23.6341463414634, 'M_t_pred': 24.429058464529202}, {'time': 2, 'M_t': 30.2821138211382, 'M_t_pred': 30.951463687908984}, {'time': 3, 'M_t': 38.0495934959349, 'M_t_pred': 35.95628124234323}, {'time': 4, 'M_t': 41.0626016260163, 'M_t_pred': 40.175537614105785}, {'time': 5, 'M_t': 43.6333333333333, 'M_t_pred': 43.892777099688935}]
1.5 | 0.1 | 200 | 3 | 0.3102874 | 0.1981553 | 0.9594805 | [{'time': 1, 'M_t': 26.3044837806237, 'M_t_pred': 26.900348131080463}, {'time': 2, 'M_t': 35.4484233805549, 'M_t_pred': 33.70027721634809}, {'time': 3, 'M_t': 37.728145308209, 'M_t_pred': 38.91804631981701}, {'time': 4, 'M_t': 44.4169997552818, 'M_t_pred': 43.31682915190883}, {'time': 5, 'M_t': 44.4420516445967, 'M_t_pred': 47.19223462415946}]
1.5 | 0.15 | 100 | 3 | 0.2992115 | 0.1669589 | 0.866416 | [{'time': 1, 'M_t': 21.3664675979586, 'M_t_pred': 20.863211461959075}, {'time': 2, 'M_t': 27.5261699685412, 'M_t_pred': 26.409966855218787}, {'time': 3, 'M_t': 29.1912145155893, 'M_t_pred': 30.66614196418481}, {'time': 4, 'M_t': 34.532831415079, 'M_t_pred': 34.254263559532774}, {'time': 5, 'M_t': 32.9544076826171, 'M_t_pred': 37.41546214480132}]
1.5 | 0.15 | 150 | 3 | 0.2471057 | 0.3847873 | 0.874817 | [{'time': 1, 'M_t': 30.2462707647462, 'M_t_pred': 29.223183832692825}, {'time': 2, 'M_t': 34.7315083525098, 'M_t_pred': 33.95677845330847}, {'time': 3, 'M_t': 33.1222516387445, 'M_t_pred': 37.588993355858875}, {'time': 4, 'M_t': 41.7437313823708, 'M_t_pred': 40.65109216455943}, {'time': 5, 'M_t': 45.3564803903822, 'M_t_pred': 43.34885537151619}]
1.5 | 0.15 | 200 | 3 | 0.3845485 | -0.003401685 | 0.9646621 | [{'time': 1, 'M_t': 14.315186377389, 'M_t_pred': 13.757669474660789}, {'time': 2, 'M_t': 17.8787540500581, 'M_t_pred': 19.50714213293697}, {'time': 3, 'M_t': 24.0921540947121, 'M_t_pred': 23.91886767027941}, {'time': 4, 'M_t': 28.4273204657369, 'M_t_pred': 27.63812434276443}, {'time': 5, 'M_t': 32.7827920656659, 'M_t_pred': 30.914855250254767}]
1.5 | 0.2 | 100 | 3 | 0.4459049 | -0.03762719 | 0.9055086 | [{'time': 1, 'M_t': 11.9173008929106, 'M_t_pred': 15.057343773751155}, {'time': 2, 'M_t': 22.7752861508959, 'M_t_pred': 21.86910250011843}, {'time': 3, 'M_t': 31.2829148438905, 'M_t_pred': 27.095948806461227}, {'time': 4, 'M_t': 32.9077305687062, 'M_t_pred': 31.50238407456031}, {'time': 5, 'M_t': 35.2801761850542, 'M_t_pred': 35.384531478274866}]
1.5 | 0.2 | 150 | 3 | 0.2475203 | 0.3530148 | 0.8888905 | [{'time': 1, 'M_t': 19.5008100888908, 'M_t_pred': 18.755171088494333}, {'time': 2, 'M_t': 21.395104435784, 'M_t_pred': 21.957144574831087}, {'time': 3, 'M_t': 22.241099969348, 'M_t_pred': 24.41410524569035}, {'time': 4, 'M_t': 28.4450672154836, 'M_t_pred': 26.485418905567574}, {'time': 5, 'M_t': 29.1500634934536, 'M_t_pred': 28.310282873316222}]
1.5 | 0.2 | 200 | 3 | 0.4731975 | -0.07943409 | 0.7975423 | [{'time': 1, 'M_t': 9.58552317247969, 'M_t_pred': 13.11402057892455}, {'time': 2, 'M_t': 18.7396978021978, 'M_t_pred': 19.641826845164616}, {'time': 3, 'M_t': 31.2104634495939, 'M_t_pred': 24.650788765548786}, {'time': 4, 'M_t': 31.9113563067367, 'M_t_pred': 28.87353899942539}, {'time': 5, 'M_t': 32.4853380315337, 'M_t_pred': 32.593856639323704}]
2 | 0.2 | 100 | 3 | 0.4187287 | 0.02496709 | 0.9476506 | [{'time': 1, 'M_t': 18.0579834620844, 'M_t_pred': 20.872509615736305}, {'time': 2, 'M_t': 30.1526328506432, 'M_t_pred': 29.03168756658454}, {'time': 3, 'M_t': 38.0267535463196, 'M_t_pred': 35.29244500799326}, {'time': 4, 'M_t': 42.8561076128606, 'M_t_pred': 40.570507682489634}, {'time': 5, 'M_t': 44.8929867929493, 'M_t_pred': 45.220574246902856}]
2 | 0.2 | 150 | 3 | 0.4378392 | -0.06829409 | 0.9743289 | [{'time': 1, 'M_t': 11.9933706560179, 'M_t_pred': 12.678314565717333}, {'time': 2, 'M_t': 18.5897245168278, 'M_t_pred': 18.900357626800254}, {'time': 3, 'M_t': 24.0991791619361, 'M_t_pred': 23.674699187936397}, {'time': 4, 'M_t': 29.8410053635047, 'M_t_pred': 27.699655309453124}, {'time': 5, 'M_t': 31.4676062587271, 'M_t_pred': 31.24571283816202}]
2 | 0.2 | 200 | 3 | 0.3929211 | -0.04893403 | 0.996762 | [{'time': 1, 'M_t': 10.9317103047007, 'M_t_pred': 11.082417852078938}, {'time': 2, 'M_t': 16.6382636655949, 'M_t_pred': 16.32592756966013}, {'time': 3, 'M_t': 20.3991731740928, 'M_t_pred': 20.349414087690114}, {'time': 4, 'M_t': 23.17723166, 'M_t_pred': 23.74137012669857}, {'time': 5, 'M_t': 27.259072117593, 'M_t_pred': 26.72974338743439}]
2 | 0.1 | 100 | 3 | 0.5943991 | -0.4899747 | 0.9744218 | [{'time': 1, 'M_t': 1.41346153846154, 'M_t_pred': 3.0916030940511923}, {'time': 2, 'M_t': 12.5899038461538, 'M_t_pred': 10.380873631988496}, {'time': 3, 'M_t': 16.0427884615384, 'M_t_pred': 15.974127638427701}, {'time': 4, 'M_t': 20.2908653846153, 'M_t_pred': 20.689458886546056}, {'time': 5, 'M_t': 26.1341346153846, 'M_t_pred': 24.84374911181328}]
2 | 0.1 | 150 | 3 | 0.3413263 | 0.1418319 | 0.9783297 | [{'time': 1, 'M_t': 19.4946511595043, 'M_t_pred': 20.464491268066084}, {'time': 2, 'M_t': 28.1686757203623, 'M_t_pred': 26.45282005225584}, {'time': 3, 'M_t': 30.6766954481862, 'M_t_pred': 31.04782634125587}, {'time': 4, 'M_t': 34.1211155547391, 'M_t_pred': 34.921595834806176}, {'time': 5, 'M_t': 39.5314288540622, 'M_t_pred': 38.33445527037948}]
2 | 0.1 | 200 | 3 | 0.1058762 | 0.7531901 | 0.5931247 | [{'time': 1, 'M_t': 11.6364573116985, 'M_t_pred': 12.53193324912399}, {'time': 2, 'M_t': 14.3368260313598, 'M_t_pred': 13.17168861375744}, {'time': 3, 'M_t': 13.9104520229922, 'M_t_pred': 13.662590170745005}, {'time': 4, 'M_t': 13.8838036474692, 'M_t_pred': 14.076439327023008}, {'time': 5, 'M_t': 14.4434195334517, 'M_t_pred': 14.441047753068762}]
2 | 0.15 | 100 | 3 | 0.509828 | -0.2196736 | 0.9273795 | [{'time': 1, 'M_t': 6.98142240271032, 'M_t_pred': 8.947635124198799}, {'time': 2, 'M_t': 14.9906653258196, 'M_t_pred': 15.45982481753389}, {'time': 3, 'M_t': 24.4155855694786, 'M_t_pred': 20.456803720068333}, {'time': 4, 'M_t': 25.7439951099943, 'M_t_pred': 24.66945180259466}, {'time': 5, 'M_t': 28.4395998710408, 'M_t_pred': 28.38086926848604}]
2 | 0.15 | 150 | 3 | 0.3895295 | -0.04839849 | 0.9993768 | [{'time': 1, 'M_t': 11.9202873282656, 'M_t_pred': 12.03953196979041}, {'time': 2, 'M_t': 17.9843869865402, 'M_t_pred': 17.733998874671826}, {'time': 3, 'M_t': 22.1426267522142, 'M_t_pred': 22.10351701294035}, {'time': 4, 'M_t': 25.4969401631913, 'M_t_pred': 25.787191202039864}, {'time': 5, 'M_t': 29.1076783597183, 'M_t_pred': 29.032573312353303}]
2 | 0.15 | 200 | 3 | 0.1276094 | 0.7011079 | 0.7239863 | [{'time': 1, 'M_t': 23.585254288788, 'M_t_pred': 23.01873115286625}, {'time': 2, 'M_t': 22.479695494001, 'M_t_pred': 24.486919736062017}, {'time': 3, 'M_t': 26.9940605727144, 'M_t_pred': 25.613500459390718}, {'time': 4, 'M_t': 27.0861904722799, 'M_t_pred': 26.563251942538802}, {'time': 5, 'M_t': 27.5468399701078, 'M_t_pred': 27.39999979656276}]
1 | 0.1 | 100 | 5 | 0.2919462 | 0.2541605 | 0.9402034 | [{'time': 1, 'M_t': 29.4555632893904, 'M_t_pred': 27.490036068768976}, {'time': 2, 'M_t': 31.6599175355572, 'M_t_pred': 33.57733925499503}, {'time': 3, 'M_t': 36.1730969228276, 'M_t_pred': 38.2482912737966}, {'time': 4, 'M_t': 42.2870227223176, 'M_t_pred': 42.186085979232885}, {'time': 5, 'M_t': 48.370655401695, 'M_t_pred': 45.65535275883206}]
1 | 0.1 | 150 | 5 | 0.3343645 | 0.08663409 | 0.9823991 | [{'time': 1, 'M_t': 15.237736953205, 'M_t_pred': 14.957063154118089}, {'time': 2, 'M_t': 20.2246326833448, 'M_t_pred': 19.877573550552007}, {'time': 3, 'M_t': 22.2740527096788, 'M_t_pred': 23.653213972366803}, {'time': 4, 'M_t': 27.6634188141367, 'M_t_pred': 26.836226086986667}, {'time': 5, 'M_t': 28.9447739670199, 'M_t_pred': 29.640516054939425}]
1 | 0.1 | 200 | 5 | 0.3095496 | 0.2303309 | 0.9882157 | [{'time': 1, 'M_t': 24.4791403809242, 'M_t_pred': 24.63701791646842}, {'time': 2, 'M_t': 30.9239597052795, 'M_t_pred': 30.4882188257431}, {'time': 3, 'M_t': 34.0778074597513, 'M_t_pred': 34.97800319551659}, {'time': 4, 'M_t': 39.1463099701584, 'M_t_pred': 38.763066507809135}, {'time': 5, 'M_t': 43.2752604120031, 'M_t_pred': 42.097774228830694}]
1 | 0.15 | 100 | 5 | 0.5289128 | -0.258493 | 0.9218953 | [{'time': 1, 'M_t': 4.76783621577469, 'M_t_pred': 7.330253685997242}, {'time': 2, 'M_t': 14.4536071948578, 'M_t_pred': 13.26892051209249}, {'time': 3, 'M_t': 21.4994096026137, 'M_t_pred': 17.825819840370723}, {'time': 4, 'M_t': 22.0317704819063, 'M_t_pred': 21.66746367997157}, {'time': 5, 'M_t': 23.5919599417593, 'M_t_pred': 25.05201984623886}]
1 | 0.15 | 150 | 5 | 0.3765602 | 0.09816742 | 0.9186057 | [{'time': 1, 'M_t': 17.7202283849918, 'M_t_pred': 18.171964099875524}, {'time': 2, 'M_t': 21.6063417618271, 'M_t_pred': 24.142538292972972}, {'time': 3, 'M_t': 32.3450244698206, 'M_t_pred': 28.723921005067343}, {'time': 4, 'M_t': 34.1619086460033, 'M_t_pred': 32.58620529200618}, {'time': 5, 'M_t': 35.8683727569331, 'M_t_pred': 35.98894605742662}]
1 | 0.15 | 200 | 5 | 0.400825 | -0.04266114 | 0.9723681 | [{'time': 1, 'M_t': 10.6728897333426, 'M_t_pred': 11.158037848330572}, {'time': 2, 'M_t': 16.6506442024121, 'M_t_pred': 16.330355411097056}, {'time': 3, 'M_t': 21.8232508494926, 'M_t_pred': 20.299214267405336}, {'time': 4, 'M_t': 21.7858021135861, 'M_t_pred': 23.645117057261967}, {'time': 5, 'M_t': 27.1269280722456, 'M_t_pred': 26.592916590994076}]
1 | 0.2 | 100 | 5 | 0.3127864 | 0.1710465 | 0.9333267 | [{'time': 1, 'M_t': 26.2230007648102, 'M_t_pred': 24.641073249044837}, {'time': 2, 'M_t': 29.4462446088181, 'M_t_pred': 31.239438728985807}, {'time': 3, 'M_t': 37.9322990229858, 'M_t_pred': 36.302542638293254}, {'time': 4, 'M_t': 37.4861438016401, 'M_t_pred': 40.570936680212775}, {'time': 5, 'M_t': 43.3043720963323, 'M_t_pred': 44.33146732225646}]
1 | 0.2 | 150 | 5 | 0.4350719 | -0.09918197 | 0.8989783 | [{'time': 1, 'M_t': 10.8449760995058, 'M_t_pred': 9.862231524834037}, {'time': 2, 'M_t': 11.3379295585742, 'M_t_pred': 15.153545703415068}, {'time': 3, 'M_t': 21.9487527650224, 'M_t_pred': 19.213713874516017}, {'time': 4, 'M_t': 24.1916910037839, 'M_t_pred': 22.636593977541416}, {'time': 5, 'M_t': 25.0173880477235, 'M_t_pred': 25.652211885601304}]
1 | 0.2 | 200 | 5 | 0.3213268 | 0.1966606 | 0.8256382 | [{'time': 1, 'M_t': 13.1551658166636, 'M_t_pred': 15.185958754391427}, {'time': 2, 'M_t': 22.9224259161591, 'M_t_pred': 19.088021975081492}, {'time': 3, 'M_t': 22.1925845249606, 'M_t_pred': 22.082180393117078}, {'time': 4, 'M_t': 21.8231586355886, 'M_t_pred': 24.606372703018618}, {'time': 5, 'M_t': 27.5132183706729, 'M_t_pred': 26.830230771081848}]
1.5 | 0.1 | 100 | 5 | 0.4316909 | -0.03798332 | 0.6333857 | [{'time': 1, 'M_t': 13.6428737540196, 'M_t_pred': 25.532575261378454}, {'time': 2, 'M_t': 41.632769584847, 'M_t_pred': 37.128838224747845}, {'time': 3, 'M_t': 55.8554462273759, 'M_t_pred': 46.026963756242054}, {'time': 4, 'M_t': 64.2095251842407, 'M_t_pred': 53.52843058038966}, {'time': 5, 'M_t': 63.5053768614526, 'M_t_pred': 60.137355523925365}]
1.5 | 0.1 | 150 | 5 | 0.3840977 | -0.0133992 | 0.8500577 | [{'time': 1, 'M_t': 29.9094036616896, 'M_t_pred': 24.807124548081305}, {'time': 2, 'M_t': 30.4882953454642, 'M_t_pred': 35.4539865269446}, {'time': 3, 'M_t': 45.4590775008583, 'M_t_pred': 43.62361106061348}, {'time': 4, 'M_t': 41.2249703967881, 'M_t_pred': 50.51092313416751}, {'time': 5, 'M_t': 59.4007188850975, 'M_t_pred': 56.578766880446835}]
1.5 | 0.1 | 200 | 5 | 0.3441411 | 0.119064 | 0.9889665 | [{'time': 1, 'M_t': 24.7458892732509, 'M_t_pred': 24.595066138201663}, {'time': 2, 'M_t': 32.6171880952744, 'M_t_pred': 32.16401336047895}, {'time': 3, 'M_t': 37.4742270005029, 'M_t_pred': 37.9718708347207}, {'time': 4, 'M_t': 42.910425016382, 'M_t_pred': 42.86812117510965}, {'time': 5, 'M_t': 45.5429664284299, 'M_t_pred': 47.18180432041487}]
1.5 | 0.15 | 100 | 5 | 0.3560207 | 0.06577757 | 0.9058407 | [{'time': 1, 'M_t': 15.1784274149069, 'M_t_pred': 16.760543625832874}, {'time': 2, 'M_t': 26.4863558390126, 'M_t_pred': 22.620344553472233}, {'time': 3, 'M_t': 26.8058921321719, 'M_t_pred': 27.116727949434058}, {'time': 4, 'M_t': 27.6584677338304, 'M_t_pred': 30.907354498146255}, {'time': 5, 'M_t': 34.1261643045157, 'M_t_pred': 34.24696352884531}]
1.5 | 0.15 | 150 | 5 | 0.4354349 | -0.1711182 | 0.9671522 | [{'time': 1, 'M_t': 13.380726572586, 'M_t_pred': 12.873785951618625}, {'time': 2, 'M_t': 21.2401428120628, 'M_t_pred': 21.65853384685832}, {'time': 3, 'M_t': 29.2615362679446, 'M_t_pred': 28.3993079894671}, {'time': 4, 'M_t': 33.6912610122375, 'M_t_pred': 34.08204346233479}, {'time': 5, 'M_t': 35.5997751707484, 'M_t_pred': 39.08863391918428}]
1.5 | 0.15 | 200 | 5 | 0.3992712 | 0.0156411 | 0.9808195 | [{'time': 1, 'M_t': 11.0196442987499, 'M_t_pred': 12.098497862431113}, {'time': 2, 'M_t': 18.5026420725591, 'M_t_pred': 16.920944623910152}, {'time': 3, 'M_t': 20.4946546957947, 'M_t_pred': 20.621338172084748}, {'time': 4, 'M_t': 23.8617682315238, 'M_t_pred': 23.740914237816014}, {'time': 5, 'M_t': 26.3152873253908, 'M_t_pred': 26.48931592476356}]
1.5 | 0.2 | 100 | 5 | 0.3446759 | 0.07873898 | 0.9579769 | [{'time': 1, 'M_t': 18.4683123764666, 'M_t_pred': 17.59728130745535}, {'time': 2, 'M_t': 22.1881092560663, 'M_t_pred': 23.530832565078438}, {'time': 3, 'M_t': 28.9656314395054, 'M_t_pred': 28.08380657960912}, {'time': 4, 'M_t': 29.7583750367972, 'M_t_pred': 31.922141226644932}, {'time': 5, 'M_t': 37.4941587114681, 'M_t_pred': 35.30378193573581}]
1.5 | 0.2 | 150 | 5 | 0.3480935 | 0.111859 | 0.8070838 | [{'time': 1, 'M_t': 16.0475216117846, 'M_t_pred': 17.556444016393346}, {'time': 2, 'M_t': 25.4414938783755, 'M_t_pred': 23.06000491016421}, {'time': 3, 'M_t': 29.8298738268289, 'M_t_pred': 27.2830357139402}, {'time': 4, 'M_t': 24.7290544573688, 'M_t_pred': 30.843215367481157}, {'time': 5, 'M_t': 36.991300779077, 'M_t_pred': 33.97979660783461}]
1.5 | 0.2 | 200 | 5 | 0.3861954 | 0.1293535 | 0.7678459 | [{'time': 1, 'M_t': 9.96567662145428, 'M_t_pred': 14.179842909664286}, {'time': 2, 'M_t': 22.0067739704958, 'M_t_pred': 18.579643623126426}, {'time': 3, 'M_t': 24.5404900184828, 'M_t_pred': 21.95572945229501}, {'time': 4, 'M_t': 26.7153276035683, 'M_t_pred': 24.801901463843407}, {'time': 5, 'M_t': 26.587343204865, 'M_t_pred': 27.309429343612813}]
2 | 0.2 | 100 | 5 | 0.3973862 | 0.04181251 | 0.9007321 | [{'time': 1, 'M_t': 12.0739300983802, 'M_t_pred': 13.205448502382202}, {'time': 2, 'M_t': 16.7937391368379, 'M_t_pred': 18.15458226527804}, {'time': 3, 'M_t': 25.596731808566, 'M_t_pred': 21.95218616866588}, {'time': 4, 'M_t': 25.9040682110702, 'M_t_pred': 25.153714354763917}, {'time': 5, 'M_t': 28.4286172316406, 'M_t_pred': 27.974317309165475}]
2 | 0.2 | 150 | 5 | 0.4253207 | -0.0396548 | 0.8338455 | [{'time': 1, 'M_t': 11.8963832267515, 'M_t_pred': 11.611738016262278}, {'time': 2, 'M_t': 12.6350048226981, 'M_t_pred': 16.916022636450275}, {'time': 3, 'M_t': 25.1196707364868, 'M_t_pred': 20.986143377442254}, {'time': 4, 'M_t': 26.70012786181274, 'M_t_pred': 24.41741388500716}, {'time': 5, 'M_t': 27.5708485991416, 'M_t_pred': 27.44042388785963}]
2 | 0.2 | 200 | 5 | 0.5883245 | -0.4417887 | 0.9713806 | [{'time': 1, 'M_t': 2.82855380243775, 'M_t_pred': 5.1203019259862215}, {'time': 2, 'M_t': 16.6480595229193, 'M_t_pred': 13.635464700940448}, {'time': 3, 'M_t': 19.9008963957227, 'M_t_pred': 20.16937890519663}, {'time': 4, 'M_t': 27.0530967247439, 'M_t_pred': 25.677723383095223}, {'time': 5, 'M_t': 29.4876733904135, 'M_t_pred': 30.53067228908573}]
2 | 0.1 | 100 | 5 | 0.5129354 | -0.1981007 | 0.7884885 | [{'time': 1, 'M_t': 7.64902586093432, 'M_t_pred': 8.589527553159854}, {'time': 2, 'M_t': 10.313847773776, 'M_t_pred': 14.386132185120957}, {'time': 3, 'M_t': 24.8346597710658, 'M_t_pred': 18.834023357868553}, {'time': 4, 'M_t': 25.7476080189837, 'M_t_pred': 22.583769071355043}, {'time': 5, 'M_t': 25.1938203525105, 'M_t_pred': 25.887361363198973}]
2 | 0.1 | 150 | 5 | 0.3724189 | 0.1322985 | 0.7989863 | [{'time': 1, 'M_t': 13.1343375725398, 'M_t_pred': 15.101961011389893}, {'time': 2, 'M_t': 18.2164979215541, 'M_t_pred': 19.717699037189032}, {'time': 3, 'M_t': 28.3275713050994, 'M_t_pred': 23.259479393825437}, {'time': 4, 'M_t': 28.2329094126847, 'M_t_pred': 26.24533835363539}, {'time': 5, 'M_t': 28.2985245091987, 'M_t_pred': 28.875932905336267}]
2 | 0.1 | 200 | 5 | 0.3186031 | -0.1206408 | 0.8436989 | [{'time': 1, 'M_t': 8.06065669511048, 'M_t_pred': 6.019572773650709}, {'time': 2, 'M_t': 9.37051340806593, 'M_t_pred': 10.032465795727942}, {'time': 3, 'M_t': 10.1201544807112, 'M_t_pred': 13.111666911440254}, {'time': 4, 'M_t': 14.0295729778398, 'M_t_pred': 15.707553531901922}, {'time': 5, 'M_t': 20.9335254372019, 'M_t_pred': 17.994575555559166}]
2 | 0.15 | 100 | 5 | 0.3443373 | 0.1724297 | 0.905984 | [{'time': 1, 'M_t': 11.5783703599249, 'M_t_pred': 13.514138200468825}, {'time': 2, 'M_t': 19.0265459198169, 'M_t_pred': 17.244079566421384}, {'time': 3, 'M_t': 20.5904899758962, 'M_t_pred': 20.10616424009589}, {'time': 4, 'M_t': 23.7442998127415, 'M_t_pred': 22.519013233007925}, {'time': 5, 'M_t': 24.9366991483158, 'M_t_pred': 24.64477586957778}]
2 | 0.15 | 150 | 5 | 0.3519251 | 0.1668236 | 0.7494249 | [{'time': 1, 'M_t': 16.2682836525979, 'M_t_pred': 18.743153029070132}, {'time': 2, 'M_t': 22.3194256463514, 'M_t_pred': 24.010115465939418}, {'time': 3, 'M_t': 35.7737359103919, 'M_t_pred': 28.051597888420652}, {'time': 4, 'M_t': 31.0526360260737, 'M_t_pred': 31.458725176669606}, {'time': 5, 'M_t': 34.3667492161131, 'M_t_pred': 34.46046457630607}]
2 | 0.15 | 200 | 5 | 0.3171847 | 0.1981901 | 0.9852585 | [{'time': 1, 'M_t': 18.9869538526024, 'M_t_pred': 19.09100671855216}, {'time': 2, 'M_t': 23.6671492531854, 'M_t_pred': 23.957791714846014}, {'time': 3, 'M_t': 27.4113055736519, 'M_t_pred': 27.692207187193368}, {'time': 4, 'M_t': 32.3532370203339, 'M_t_pred': 30.840465061758675}, {'time': 5, 'M_t': 33.4889052881531, 'M_t_pred': 33.61413592955747}]