## Sheet1
PVA | Agarose | TPC_content | freeze_thaw_cycle | k | n | R2 | M_t_pred
1 | 0.1 | 100 | 3 | 5.598786 | 0.05263158 | 0.9809113 | [{'time': 1, 'M_t': 20.7357529387396, 'M_t_pred': 22.388705354213172}, {'time': 2, 'M_t': 35.2721570607426, 'M_t_pred': 32.81772014080175}, {'time': 3, 'M_t': 39.4727503107037, 'M_t_pred': 39.097020970466694}, {'time': 4, 'M_t': 43.9609451866812, 'M_t_pred': 43.634225435316075}, {'time': 5, 'M_t': 46.2065257495728, 'M_t_pred': 47.201170042907194}]
1 | 0.1 | 150 | 3 | 4.530935 | 0.05263158 | 0.9694931 | [{'time': 1, 'M_t': 23.9978934202297, 'M_t_pred': 24.210328758527627}, {'time': 2, 'M_t': 30.9572825120964, 'M_t_pred': 31.39251375746763}, {'time': 3, 'M_t': 35.582331062177, 'M_t_pred': 35.71690116562885}, {'time': 4, 'M_t': 40.9491326816102, 'M_t_pred': 38.84155315926405}, {'time': 5, 'M_t': 41.7054299287932, 'M_t_pred': 41.298013004889675}]
1 | 0.1 | 200 | 3 | 5.003873 | 0.05263158 | 0.8896711 | [{'time': 1, 'M_t': 16.5139887456833, 'M_t_pred': 19.055771594379298}, {'time': 2, 'M_t': 29.0819553187102, 'M_t_pred': 25.577773717067476}, {'time': 3, 'M_t': 29.7114941161976, 'M_t_pred': 29.504665583472455}, {'time': 4, 'M_t': 33.4978506518101, 'M_t_pred': 32.342101118502306}, {'time': 5, 'M_t': 34.5790151083645, 'M_t_pred': 34.57276439574078}]
1 | 0.15 | 100 | 3 | 6.165877 | 0.05263158 | 0.9551021 | [{'time': 1, 'M_t': 16.8789872507812, 'M_t_pred': 17.63783077200421}, {'time': 2, 'M_t': 27.6103825764005, 'M_t_pred': 27.5262496770142}, {'time': 3, 'M_t': 33.0215873126803, 'M_t_pred': 33.480058191520534}, {'time': 4, 'M_t': 41.6182871918772, 'M_t_pred': 37.78207322594244}, {'time': 5, 'M_t': 41.05833491, 'M_t_pred': 41.16412255779163}]
1 | 0.15 | 150 | 3 | 4.454802 | 0.05263158 | 0.975828 | [{'time': 1, 'M_t': 18.0534661767245, 'M_t_pred': 18.533143545639536}, {'time': 2, 'M_t': 24.2572936447261, 'M_t_pred': 23.897891586641684}, {'time': 3, 'M_t': 27.0200210444976, 'M_t_pred': 27.128001766188852}, {'time': 4, 'M_t': 30.9589591194193, 'M_t_pred': 29.461967079549897}, {'time': 5, 'M_t': 30.7980139255386, 'M_t_pred': 31.29682487652469}]
1 | 0.15 | 200 | 3 | 4.048908 | 0.05263158 | 0.5091475 | [{'time': 1, 'M_t': 13.4409713424636, 'M_t_pred': 16.32295048556798}, {'time': 2, 'M_t': 21.2474162877222, 'M_t_pred': 20.891627474779373}, {'time': 3, 'M_t': 27.9278460840923, 'M_t_pred': 23.64242395899935}, {'time': 4, 'M_t': 28.3951646241449, 'M_t_pred': 25.630053860585242}, {'time': 5, 'M_t': 30.0686100628092, 'M_t_pred': 27.192638446374644}]
1 | 0.2 | 100 | 3 | 4.720615 | 0.05263158 | 0.9664322 | [{'time': 1, 'M_t': 18.3997620338696, 'M_t_pred': 19.61284719899651}, {'time': 2, 'M_t': 27.1966006443483, 'M_t_pred': 25.837200137994696}, {'time': 3, 'M_t': 30.035421072431, 'M_t_pred': 29.584877687003456}, {'time': 4, 'M_t': 33.478805110198, 'M_t_pred': 32.292819187090174}, {'time': 5, 'M_t': 33.5436049762236, 'M_t_pred': 34.42168012034479}]
1 | 0.2 | 150 | 3 | 0.4733159 | 0.4210526 | 0.984392 | [{'time': 1, 'M_t': 14.1821527272463, 'M_t_pred': 14.451999545734491}, {'time': 2, 'M_t': 21.2308038476683, 'M_t_pred': 20.374868428856466}, {'time': 3, 'M_t': 24.5217905702729, 'M_t_pred': 24.73092760383339}, {'time': 4, 'M_t': 26.9582116798255, 'M_t_pred': 28.305021867483283}, {'time': 5, 'M_t': 32.6128905236378, 'M_t_pred': 31.39131236037963}]
1 | 0.2 | 200 | 3 | 0.4226091 | 0.4210526 | 0.9558703 | [{'time': 1, 'M_t': 16.8148438247144, 'M_t_pred': 17.225538718414125}, {'time': 2, 'M_t': 23.5712745946969, 'M_t_pred': 22.47762253036568}, {'time': 3, 'M_t': 26.9211748281697, 'M_t_pred': 26.340343169344273}, {'time': 4, 'M_t': 26.8993939423865, 'M_t_pred': 29.50965908616227}, {'time': 5, 'M_t': 33.2637687682693, 'M_t_pred': 32.24641667046604}]
1.5 | 0.1 | 100 | 3 | 0.6341995 | 0.3684211 | 0.9963623 | [{'time': 1, 'M_t': 23.744112223988, 'M_t_pred': 23.966171301205108}, {'time': 2, 'M_t': 36.1795879480767, 'M_t_pred': 35.22897017205742}, {'time': 3, 'M_t': 41.9747611, 'M_t_pred': 43.280703757147315}, {'time': 4, 'M_t': 50.5054391346663, 'M_t_pred': 49.76855871303845}, {'time': 5, 'M_t': 55.0340228242435, 'M_t_pred': 55.29643844318781}]
1.5 | 0.1 | 150 | 3 | 2.368961 | 0.1052632 | 0.9899673 | [{'time': 1, 'M_t': 23.6341463414634, 'M_t_pred': 23.287911465716046}, {'time': 2, 'M_t': 30.2821138211382, 'M_t_pred': 31.684553689875614}, {'time': 3, 'M_t': 38.0495934959349, 'M_t_pred': 36.887890682160524}, {'time': 4, 'M_t': 41.0626016260163, 'M_t_pred': 40.71674268626297}, {'time': 5, 'M_t': 43.6333333333333, 'M_t_pred': 43.76751475555552}]
1.5 | 0.1 | 200 | 3 | 0.2867795 | 0.5263158 | 0.9594618 | [{'time': 1, 'M_t': 26.3044837806237, 'M_t_pred': 26.976017088729076}, {'time': 2, 'M_t': 35.4484233805549, 'M_t_pred': 33.65576231688024}, {'time': 3, 'M_t': 37.728145308209, 'M_t_pred': 38.85409721028358}, {'time': 4, 'M_t': 44.4169997552818, 'M_t_pred': 43.27624225336601}, {'time': 5, 'M_t': 44.4420516445967, 'M_t_pred': 47.19835947286374}]
1.5 | 0.15 | 100 | 3 | 0.08704687 | 1 | 0.8879016 | [{'time': 1, 'M_t': 21.3664675979586, 'M_t_pred': 21.907733111325996}, {'time': 2, 'M_t': 27.5261699685412, 'M_t_pred': 25.803469874006534}, {'time': 3, 'M_t': 29.1912145155893, 'M_t_pred': 29.699206636687077}, {'time': 4, 'M_t': 34.532831415079, 'M_t_pred': 33.594943399367615}, {'time': 5, 'M_t': 32.9544076826171, 'M_t_pred': 37.49068016204816}]
1.5 | 0.15 | 150 | 3 | 0.07169412 | 1 | 0.8916765 | [{'time': 1, 'M_t': 30.2462707647462, 'M_t_pred': 30.13701734470665}, {'time': 2, 'M_t': 34.7315083525098, 'M_t_pred': 33.45265860143303}, {'time': 3, 'M_t': 33.1222516387445, 'M_t_pred': 36.76829985815942}, {'time': 4, 'M_t': 41.7437313823708, 'M_t_pred': 40.0839411148858}, {'time': 5, 'M_t': 45.3564803903822, 'M_t_pred': 43.39958237161219}]
1.5 | 0.15 | 200 | 3 | 0.4171728 | 0.4736842 | 0.9648075 | [{'time': 1, 'M_t': 14.315186377389, 'M_t_pred': 13.693042271981758}, {'time': 2, 'M_t': 17.8787540500581, 'M_t_pred': 19.545368159103234}, {'time': 3, 'M_t': 24.0921540947121, 'M_t_pred': 23.9730584411817}, {'time': 4, 'M_t': 28.4273204657369, 'M_t_pred': 27.6722071892078}, {'time': 5, 'M_t': 32.7827920656659, 'M_t_pred': 30.90950488200384}]
1.5 | 0.2 | 100 | 3 | 6.745915 | 0.05263158 | 0.9589554 | [{'time': 1, 'M_t': 11.9173008929106, 'M_t_pred': 13.387150441031455}, {'time': 2, 'M_t': 22.7752861508959, 'M_t_pred': 22.630968037451606}, {'time': 3, 'M_t': 31.2829148438905, 'M_t_pred': 28.196662658684307}, {'time': 4, 'M_t': 32.9077305687062, 'M_t_pred': 32.21824008751932}, {'time': 5, 'M_t': 35.2801761850542, 'M_t_pred': 35.3798220781315}]
1.5 | 0.2 | 150 | 3 | 0.130549 | 0.7368421 | 0.8928194 | [{'time': 1, 'M_t': 19.5008100888908, 'M_t_pred': 19.062669190184415}, {'time': 2, 'M_t': 21.395104435784, 'M_t_pred': 21.780184827853752}, {'time': 3, 'M_t': 22.241099969348, 'M_t_pred': 24.146025460383942}, {'time': 4, 'M_t': 28.4450672154836, 'M_t_pred': 26.308989893181288}, {'time': 5, 'M_t': 29.1500634934536, 'M_t_pred': 28.3326192070663}]
1.5 | 0.2 | 200 | 3 | 7.254205 | 0.05263158 | 0.8672754 | [{'time': 1, 'M_t': 9.58552317247969, 'M_t_pred': 11.323013675541873}, {'time': 2, 'M_t': 18.7396978021978, 'M_t_pred': 20.29953546012904}, {'time': 3, 'M_t': 31.2104634495939, 'M_t_pred': 25.704291503043947}, {'time': 4, 'M_t': 31.9113563067367, 'M_t_pred': 29.609580310594815}, {'time': 5, 'M_t': 32.4853380315337, 'M_t_pred': 32.679741455215336}]
2 | 0.2 | 100 | 3 | 6.277988 | 0.05263158 | 0.9856715 | [{'time': 1, 'M_t': 18.0579834620844, 'M_t_pred': 19.032082092079385}, {'time': 2, 'M_t': 30.1526328506432, 'M_t_pred': 30.005137504598416}, {'time': 3, 'M_t': 38.0267535463196, 'M_t_pred': 36.61200472703226}, {'time': 4, 'M_t': 42.8561076128606, 'M_t_pred': 41.38589727868017}, {'time': 5, 'M_t': 44.8929867929493, 'M_t_pred': 45.138915337760544}]
2 | 0.2 | 150 | 3 | 3.083604 | 0.1052632 | 0.9851855 | [{'time': 1, 'M_t': 11.9933706560179, 'M_t_pred': 11.593860256975557}, {'time': 2, 'M_t': 18.5897245168278, 'M_t_pred': 19.60131397135109}, {'time': 3, 'M_t': 24.0991791619361, 'M_t_pred': 24.563473726846677}, {'time': 4, 'M_t': 29.8410053635047, 'M_t_pred': 28.214856551498702}, {'time': 5, 'M_t': 31.4676062587271, 'M_t_pred': 31.124223830204553}]
2 | 0.2 | 200 | 3 | 0.4262343 | 0.4736842 | 0.9968122 | [{'time': 1, 'M_t': 10.9317103047007, 'M_t_pred': 11.023992895170993}, {'time': 2, 'M_t': 16.6382636655949, 'M_t_pred': 16.3610365353012}, {'time': 3, 'M_t': 20.3991731740928, 'M_t_pred': 20.39888007242115}, {'time': 4, 'M_t': 23.17723166, 'M_t_pred': 23.772328284352298}, {'time': 5, 'M_t': 27.259072117593, 'M_t_pred': 26.724590238965263}]
2 | 0.1 | 100 | 3 | 8.791672 | 0.05263158 | 0.9863754 | [{'time': 1, 'M_t': 1.41346153846154, 'M_t_pred': 1.6606026712290773}, {'time': 2, 'M_t': 12.5899038461538, 'M_t_pred': 11.331591560614985}, {'time': 3, 'M_t': 16.0427884615384, 'M_t_pred': 17.154485649795372}, {'time': 4, 'M_t': 20.2908653846153, 'M_t_pred': 21.361906472024714}, {'time': 5, 'M_t': 26.1341346153846, 'M_t_pred': 24.669590119518357}]
2 | 0.1 | 150 | 3 | 0.8247159 | 0.2631579 | 0.9820347 | [{'time': 1, 'M_t': 19.4946511595043, 'M_t_pred': 19.849654712261675}, {'time': 2, 'M_t': 28.1686757203623, 'M_t_pred': 26.839522939761974}, {'time': 3, 'M_t': 30.6766954481862, 'M_t_pred': 31.559938276048584}, {'time': 4, 'M_t': 34.1211155547391, 'M_t_pred': 35.22808280907765}, {'time': 5, 'M_t': 39.5314288540622, 'M_t_pred': 38.27083998581985}]
2 | 0.1 | 200 | 3 | 1.661624 | 0.05263158 | 0.6759638 | [{'time': 1, 'M_t': 11.6364573116985, 'M_t_pred': 12.322720111462978}, {'time': 2, 'M_t': 14.3368260313598, 'M_t_pred': 13.223340697028815}, {'time': 3, 'M_t': 13.9104520229922, 'M_t_pred': 13.765603576685423}, {'time': 4, 'M_t': 13.8838036474692, 'M_t_pred': 14.157423880480511}, {'time': 5, 'M_t': 14.4434195334517, 'M_t_pred': 14.46545525323307}]
2 | 0.15 | 100 | 3 | 7.646721 | 0.05263158 | 0.9653152 | [{'time': 1, 'M_t': 6.98142240271032, 'M_t_pred': 7.473378994947911}, {'time': 2, 'M_t': 14.9906653258196, 'M_t_pred': 16.23474987289332}, {'time': 3, 'M_t': 24.4155855694786, 'M_t_pred': 21.509963740039534}, {'time': 4, 'M_t': 25.7439951099943, 'M_t_pred': 25.321649875218434}, {'time': 5, 'M_t': 28.4395998710408, 'M_t_pred': 28.318224839172004}]
2 | 0.15 | 150 | 3 | 0.4225448 | 0.4736842 | 0.9993778 | [{'time': 1, 'M_t': 11.9202873282656, 'M_t_pred': 11.976356353956472}, {'time': 2, 'M_t': 17.9843869865402, 'M_t_pred': 17.772258711799342}, {'time': 3, 'M_t': 22.1426267522142, 'M_t_pred': 22.157260682070493}, {'time': 4, 'M_t': 25.4969401631913, 'M_t_pred': 25.820745143500822}, {'time': 5, 'M_t': 29.1076783597183, 'M_t_pred': 29.026831354797686}]
2 | 0.15 | 200 | 3 | 0.1644098 | 0.4210526 | 0.7243659 | [{'time': 1, 'M_t': 23.585254288788, 'M_t_pred': 22.969201877392386}, {'time': 2, 'M_t': 22.479695494001, 'M_t_pred': 24.51687560165727}, {'time': 3, 'M_t': 26.9940605727144, 'M_t_pred': 25.655134519673553}, {'time': 4, 'M_t': 27.0861904722799, 'M_t_pred': 26.589062298432868}, {'time': 5, 'M_t': 27.5468399701078, 'M_t_pred': 27.395524638822618}]
1 | 0.1 | 100 | 5 | 0.09490657 | 0.9473684 | 0.9551936 | [{'time': 1, 'M_t': 29.4555632893904, 'M_t_pred': 28.549893516699616}, {'time': 2, 'M_t': 31.6599175355572, 'M_t_pred': 32.98502746224217}, {'time': 3, 'M_t': 36.1730969228276, 'M_t_pred': 37.29953450656497}, {'time': 4, 'M_t': 42.2870227223176, 'M_t_pred': 41.53752685814643}, {'time': 5, 'M_t': 48.370655401695, 'M_t_pred': 45.719517537062295}]
1 | 0.1 | 150 | 5 | 0.2010399 | 0.6842105 | 0.9849896 | [{'time': 1, 'M_t': 15.237736953205, 'M_t_pred': 15.328203311076072}, {'time': 2, 'M_t': 20.2246326833448, 'M_t_pred': 19.662409013211256}, {'time': 3, 'M_t': 22.2740527096788, 'M_t_pred': 23.33178799129712}, {'time': 4, 'M_t': 27.6634188141367, 'M_t_pred': 26.626708051902465}, {'time': 5, 'M_t': 28.9447739670199, 'M_t_pred': 29.668523846689418}]
1 | 0.1 | 200 | 5 | 0.3987883 | 0.4210526 | 0.9885841 | [{'time': 1, 'M_t': 24.4791403809242, 'M_t_pred': 24.440504121740574}, {'time': 2, 'M_t': 30.9239597052795, 'M_t_pred': 30.608011753433285}, {'time': 3, 'M_t': 34.0778074597513, 'M_t_pred': 35.143994017422564}, {'time': 4, 'M_t': 39.1463099701584, 'M_t_pred': 38.86571301583989}, {'time': 5, 'M_t': 43.2752604120031, 'M_t_pred': 42.079479949428595}]
1 | 0.15 | 100 | 5 | 7.95614 | 0.05263158 | 0.9652214 | [{'time': 1, 'M_t': 4.76783621577469, 'M_t_pred': 5.948178327158698}, {'time': 2, 'M_t': 14.4536071948578, 'M_t_pred': 13.96128307641356}, {'time': 3, 'M_t': 21.4994096026137, 'M_t_pred': 18.785966551298824}, {'time': 4, 'M_t': 22.0317704819063, 'M_t_pred': 22.272115088779014}, {'time': 5, 'M_t': 23.5919599417593, 'M_t_pred': 25.012767140799625}]
1 | 0.15 | 150 | 5 | 5.588839 | 0.05263158 | 0.9362938 | [{'time': 1, 'M_t': 17.7202283849918, 'M_t_pred': 16.95580870902054}, {'time': 2, 'M_t': 21.6063417618271, 'M_t_pred': 24.904521394443726}, {'time': 3, 'M_t': 32.3450244698206, 'M_t_pred': 29.6904344631002}, {'time': 4, 'M_t': 34.1619086460033, 'M_t_pred': 33.14856885298388}, {'time': 5, 'M_t': 35.8683727569331, 'M_t_pred': 35.86719745125009}]
1 | 0.15 | 200 | 5 | 0.6226992 | 0.3684211 | 0.9737016 | [{'time': 1, 'M_t': 10.6728897333426, 'M_t_pred': 10.865277527138007}, {'time': 2, 'M_t': 16.6506442024121, 'M_t_pred': 16.50927272917308}, {'time': 3, 'M_t': 21.8232508494926, 'M_t_pred': 20.544144189047874}, {'time': 4, 'M_t': 21.7858021135861, 'M_t_pred': 23.79532736850724}, {'time': 5, 'M_t': 27.1269280722456, 'M_t_pred': 26.565449345481596}]
1 | 0.2 | 100 | 5 | 0.09095957 | 1 | 0.955704 | [{'time': 1, 'M_t': 26.2230007648102, 'M_t_pred': 25.88827595346044}, {'time': 2, 'M_t': 29.4462446088181, 'M_t_pred': 30.52074593975978}, {'time': 3, 'M_t': 37.9322990229858, 'M_t_pred': 35.15321592605912}, {'time': 4, 'M_t': 37.4861438016401, 'M_t_pred': 39.78568591235846}, {'time': 5, 'M_t': 43.3043720963323, 'M_t_pred': 44.4181558986578}]
1 | 0.2 | 150 | 5 | 0.5605276 | 0.4210526 | 0.8994117 | [{'time': 1, 'M_t': 10.8449760995058, 'M_t_pred': 9.683949957427883}, {'time': 2, 'M_t': 11.3379295585742, 'M_t_pred': 15.261608944439786}, {'time': 3, 'M_t': 21.9487527650224, 'M_t_pred': 19.363778532306608}, {'time': 4, 'M_t': 24.1916910037839, 'M_t_pred': 22.729559437381553}, {'time': 5, 'M_t': 25.0173880477235, 'M_t_pred': 25.63596784248522}]
1 | 0.2 | 200 | 5 | 4.778607 | 0.05263158 | 0.8449031 | [{'time': 1, 'M_t': 13.1551658166636, 'M_t_pred': 14.374391855885198}, {'time': 2, 'M_t': 22.9224259161591, 'M_t_pred': 19.57964762002281}, {'time': 3, 'M_t': 22.1925845249606, 'M_t_pred': 22.713727636900312}, {'time': 4, 'M_t': 21.8231586355886, 'M_t_pred': 24.97830489343077}, {'time': 5, 'M_t': 27.5132183706729, 'M_t_pred': 26.758612943516148}]
1.5 | 0.1 | 100 | 5 | 6.827186 | 0.05263158 | 0.7330177 | [{'time': 1, 'M_t': 13.6428737540196, 'M_t_pred': 21.53737140336863}, {'time': 2, 'M_t': 41.632769584847, 'M_t_pred': 37.98791886255418}, {'time': 3, 'M_t': 55.8554462273759, 'M_t_pred': 47.892779333338474}, {'time': 4, 'M_t': 64.2095251842407, 'M_t_pred': 55.049687143750056}, {'time': 5, 'M_t': 63.5053768614526, 'M_t_pred': 60.676123844839225}]
1.5 | 0.1 | 150 | 5 | 0.1134569 | 1 | 0.8980801 | [{'time': 1, 'M_t': 29.9094036616896, 'M_t_pred': 26.52516948652064}, {'time': 2, 'M_t': 30.4882953454642, 'M_t_pred': 34.117696965207834}, {'time': 3, 'M_t': 45.4590775008583, 'M_t_pred': 41.71022444389502}, {'time': 4, 'M_t': 41.2249703967881, 'M_t_pred': 49.30275192258221}, {'time': 5, 'M_t': 59.4007188850975, 'M_t_pred': 56.895279401269406}]
1.5 | 0.1 | 200 | 5 | 0.2067991 | 0.6842105 | 0.9904341 | [{'time': 1, 'M_t': 24.7458892732509, 'M_t_pred': 25.174104663227578}, {'time': 2, 'M_t': 32.6171880952744, 'M_t_pred': 31.83733787388495}, {'time': 3, 'M_t': 37.4742270005029, 'M_t_pred': 37.47849326649238}, {'time': 4, 'M_t': 42.910425016382, 'M_t_pred': 42.54397060723582}, {'time': 5, 'M_t': 45.5429664284299, 'M_t_pred': 47.22033564790328}]
1.5 | 0.15 | 100 | 5 | 0.5529079 | 0.3684211 | 0.9064735 | [{'time': 1, 'M_t': 15.1784274149069, 'M_t_pred': 16.432810155725676}, {'time': 2, 'M_t': 26.4863558390126, 'M_t_pred': 22.824833725504153}, {'time': 3, 'M_t': 26.8058921321719, 'M_t_pred': 27.394467920665512}, {'time': 4, 'M_t': 27.6584677338304, 'M_t_pred': 31.076547505934883}, {'time': 5, 'M_t': 34.1261643045157, 'M_t_pred': 34.213808317495605}]
1.5 | 0.15 | 150 | 5 | 0.2295533 | 0.7368421 | 0.9705211 | [{'time': 1, 'M_t': 13.380726572586, 'M_t_pred': 13.724991461037806}, {'time': 2, 'M_t': 21.2401428120628, 'M_t_pred': 21.177131996601496}, {'time': 3, 'M_t': 29.2615362679446, 'M_t_pred': 27.664887442779044}, {'time': 4, 'M_t': 33.6912610122375, 'M_t_pred': 33.59630314585694}, {'time': 5, 'M_t': 35.5997751707484, 'M_t_pred': 39.145625412826874}]
1.5 | 0.15 | 200 | 5 | 2.80931 | 0.1052632 | 0.9898681 | [{'time': 1, 'M_t': 11.0196442987499, 'M_t_pred': 11.267671637346705}, {'time': 2, 'M_t': 18.5026420725591, 'M_t_pred': 17.46802983029775}, {'time': 3, 'M_t': 20.4946546957947, 'M_t_pred': 21.310345876344158}, {'time': 4, 'M_t': 23.8617682315238, 'M_t_pred': 24.13769676964838}, {'time': 5, 'M_t': 26.3152873253908, 'M_t_pred': 26.390487717467714}]
1.5 | 0.2 | 100 | 5 | 0.1817094 | 0.7368421 | 0.9613415 | [{'time': 1, 'M_t': 18.4683123764666, 'M_t_pred': 18.172059418884583}, {'time': 2, 'M_t': 22.1881092560663, 'M_t_pred': 23.205589921577136}, {'time': 3, 'M_t': 28.9656314395054, 'M_t_pred': 27.587728822004397}, {'time': 4, 'M_t': 29.7583750367972, 'M_t_pred': 31.59408937346088}, {'time': 5, 'M_t': 37.4941587114681, 'M_t_pred': 35.34236582728802}]
1.5 | 0.2 | 150 | 5 | 1.551729 | 0.1578947 | 0.8115968 | [{'time': 1, 'M_t': 16.0475216117846, 'M_t_pred': 16.745207876829642}, {'time': 2, 'M_t': 25.4414938783755, 'M_t_pred': 23.595587887317517}, {'time': 3, 'M_t': 29.8298738268289, 'M_t_pred': 27.964442519152435}, {'time': 4, 'M_t': 24.7290544573688, 'M_t_pred': 31.23826858569374}, {'time': 5, 'M_t': 36.991300779077, 'M_t_pred': 33.88205670407107}]
1.5 | 0.2 | 200 | 5 | 6.000131 | 0.05263158 | 0.8576102 | [{'time': 1, 'M_t': 9.96567662145428, 'M_t_pred': 12.841310398256267}, {'time': 2, 'M_t': 22.0067739704958, 'M_t_pred': 18.972999534974843}, {'time': 3, 'M_t': 24.5404900184828, 'M_t_pred': 22.664884288360902}, {'time': 4, 'M_t': 26.7153276035683, 'M_t_pred': 25.332511854098442}, {'time': 5, 'M_t': 26.587343204865, 'M_t_pred': 27.42967979845394}]
2 | 0.2 | 100 | 5 | 5.951948 | 0.05263158 | 0.9349685 | [{'time': 1, 'M_t': 12.0739300983802, 'M_t_pred': 12.10000160467565}, {'time': 2, 'M_t': 16.7937391368379, 'M_t_pred': 18.749196446412526}, {'time': 3, 'M_t': 25.596731808566, 'M_t_pred': 22.75267093951751}, {'time': 4, 'M_t': 25.9040682110702, 'M_t_pred': 25.645442418025556}, {'time': 5, 'M_t': 28.4286172316406, 'M_t_pred': 27.919608307219207}]
2 | 0.2 | 150 | 5 | 3.003504 | 0.1052632 | 0.8476836 | [{'time': 1, 'M_t': 11.8963832267515, 'M_t_pred': 10.656983380177296}, {'time': 2, 'M_t': 12.6350048226981, 'M_t_pred': 17.501710350340765}, {'time': 3, 'M_t': 25.1196707364868, 'M_t_pred': 21.743336954778666}, {'time': 4, 'M_t': 26.70012786181274, 'M_t_pred': 24.864518717393004}, {'time': 5, 'M_t': 27.5708485991416, 'M_t_pred': 27.351429711698014}]
2 | 0.2 | 200 | 5 | 8.718401 | 0.05263158 | 0.9870467 | [{'time': 1, 'M_t': 2.82855380243775, 'M_t_pred': 3.413918847763678}, {'time': 2, 'M_t': 16.6480595229193, 'M_t_pred': 14.732872503193875}, {'time': 3, 'M_t': 19.9008963957227, 'M_t_pred': 21.548004760066554}, {'time': 4, 'M_t': 27.0530967247439, 'M_t_pred': 26.47238238477604}, {'time': 5, 'M_t': 29.4876733904135, 'M_t_pred': 30.343704991081133}]
2 | 0.1 | 100 | 5 | 7.71891 | 0.05263158 | 0.8262102 | [{'time': 1, 'M_t': 7.64902586093432, 'M_t_pred': 7.2354298644547335}, {'time': 2, 'M_t': 10.313847773776, 'M_t_pred': 15.059999677618427}, {'time': 3, 'M_t': 24.8346597710658, 'M_t_pred': 19.771166429702525}, {'time': 4, 'M_t': 25.7476080189837, 'M_t_pred': 23.175291729962556}, {'time': 5, 'M_t': 25.1938203525105, 'M_t_pred': 25.851460828665516}]
2 | 0.1 | 150 | 5 | 5.675295 | 0.05263158 | 0.8585414 | [{'time': 1, 'M_t': 13.1343375725398, 'M_t_pred': 13.896464288509618}, {'time': 2, 'M_t': 18.2164979215541, 'M_t_pred': 20.205911174002903}, {'time': 3, 'M_t': 28.3275713050994, 'M_t_pred': 24.004823714979803}, {'time': 4, 'M_t': 28.2329094126847, 'M_t_pred': 26.749785838957617}, {'time': 5, 'M_t': 28.2985245091987, 'M_t_pred': 28.907750709621542}]
2 | 0.1 | 200 | 5 | 0.09430253 | 1 | 0.8949994 | [{'time': 1, 'M_t': 8.06065669511048, 'M_t_pred': 6.652536738633678}, {'time': 2, 'M_t': 9.37051340806593, 'M_t_pred': 9.52005778179998}, {'time': 3, 'M_t': 10.1201544807112, 'M_t_pred': 12.387578824966283}, {'time': 4, 'M_t': 14.0295729778398, 'M_t_pred': 15.255099868132586}, {'time': 5, 'M_t': 20.9335254372019, 'M_t_pred': 18.122620911298892}]
2 | 0.15 | 100 | 5 | 5.20326 | 0.05263158 | 0.9572203 | [{'time': 1, 'M_t': 11.5783703599249, 'M_t_pred': 12.609115858505657}, {'time': 2, 'M_t': 19.0265459198169, 'M_t_pred': 17.66488101001387}, {'time': 3, 'M_t': 20.5904899758962, 'M_t_pred': 20.708952857652054}, {'time': 4, 'M_t': 23.7442998127415, 'M_t_pred': 22.90849334043592}, {'time': 5, 'M_t': 24.9366991483158, 'M_t_pred': 24.637672425272378}]
2 | 0.15 | 150 | 5 | 5.367598 | 0.05263158 | 0.8066704 | [{'time': 1, 'M_t': 16.2682836525979, 'M_t_pred': 17.357593670041524}, {'time': 2, 'M_t': 22.3194256463514, 'M_t_pred': 24.563413644445333}, {'time': 3, 'M_t': 35.7737359103919, 'M_t_pred': 28.9020316509973}, {'time': 4, 'M_t': 31.0526360260737, 'M_t_pred': 32.03696618026942}, {'time': 5, 'M_t': 34.3667492161131, 'M_t_pred': 34.50150968959733}]
2 | 0.15 | 200 | 5 | 0.6059632 | 0.3157895 | 0.9871027 | [{'time': 1, 'M_t': 18.9869538526024, 'M_t_pred': 18.706551873764163}, {'time': 2, 'M_t': 23.6671492531854, 'M_t_pred': 24.19908601143503}, {'time': 3, 'M_t': 27.4113055736519, 'M_t_pred': 28.01558983944685}, {'time': 4, 'M_t': 32.3532370203339, 'M_t_pred': 31.035602549972122}, {'time': 5, 'M_t': 33.4889052881531, 'M_t_pred': 33.57452582521823}]